## all_data
fpath | temperature | ic | n | timeends | cumulated_fluence
step00/Ic_2023-11-10_07-50-51518948_ffj26-step00-40k.txt | 40.50189 | 17.29277 | 23.50855 | 1699602651.5 | 0
step00/Ic_2023-11-10_07-51-41100035_ffj26-step00-40k.txt | 40.49927 | 17.32305 | 23.92482 | 1699602701.1 | 0
step00/Ic_2023-11-10_08-36-22937173_ffj26-step00-77k.txt | 77.22271 | 2.301372 | 27.2537 | 1699605382.9 | 0
step00/Ic_2023-11-10_08-37-57447254_ffj26-step00-77k.txt | 77.2166 | 2.290191 | 26.72279 | 1699605477.4 | 0
step00/Ic_2023-11-10_09-40-24996846_ffj26-step00-77k.txt | 77.14744 | 2.315364 | 28.03181 | 1699609225.0 | 0
step00/Ic_2023-11-10_18-06-13983660_ffj26-step00-77k.txt | 77.33035 | 2.516748 | 23.28182 | 1699639574.0 | 0
step00/Ic_2023-11-10_18-09-41006189_ffj26-step00-77k.txt | 77.18965 | 2.504405 | 22.26817 | 1699639781.0 | 0
step00/Ic_2023-11-10_18-10-14611870_ffj26-step00-77k.txt | 77.18784 | 2.513556 | 21.79712 | 1699639814.6 | 0
step00/Ic_2023-11-10_18-10-48216214_ffj26-step00-77k.txt | 77.13395 | 2.525233 | 22.05403 | 1699639848.2 | 0
step00/Ic_2023-11-10_18-11-21816698_ffj26-step00-77k.txt | 77.1747 | 2.532102 | 22.29826 | 1699639881.8 | 0
step00/Ic_2023-11-10_18-11-55606570_ffj26-step00-77k.txt | 77.18822 | 2.534813 | 22.25863 | 1699639915.6 | 0
step00/Ic_2023-11-10_18-45-02624397_ffj26-step00-20k.txt | 20.15591 | 29.69294 | 39.78752 | 1699641902.6 | 0
step00/Ic_2023-11-10_18-47-50163167_ffj26-step00-20k.txt | 20.09174 | 29.56733 | 37.4812 | 1699642070.2 | 0
step00/Ic_2023-11-10_18-50-15523647_ffj26-step00-20k.txt | 20.09867 | 29.64735 | 38.67921 | 1699642215.5 | 0
step00/Ic_2023-11-10_18-51-59936948_ffj26-step00-20k.txt | 20.0903 | 29.65662 | 39.08475 | 1699642319.9 | 0
step00/Ic_2023-11-10_18-53-44628077_ffj26-step00-20k.txt | 20.10144 | 29.59598 | 38.14661 | 1699642424.6 | 0
step00/Ic_2023-11-10_18-55-29103453_ffj26-step00-20k.txt | 20.09841 | 29.58379 | 37.71239 | 1699642529.1 | 0
step00/Ic_2023-11-10_18-57-13435550_ffj26-step00-20k.txt | 20.10315 | 29.59295 | 38.17764 | 1699642633.4 | 0
step01/Ic_2023-11-11_00-58-48416546_ffj26-step01-77k.txt | 77.10258 | 0.2252645 | 10.49716 | 1699664328.4 | 4.6378e+20
step01/Ic_2023-11-11_01-00-18831590_ffj26-step01-77k.txt | 77.12834 | 0.2252526 | 10.47675 | 1699664418.8 | 4.6378e+20
step01/Ic_2023-11-11_01-08-56421891_ffj26-step01-77k.txt | 77.16759 | 0.2198404 | 10.46559 | 1699664936.4 | 4.6378e+20
step01/Ic_2023-11-11_01-10-19032278_ffj26-step01-77k.txt | 77.16919 | 0.2218079 | 10.59532 | 1699665019.0 | 4.6378e+20
step01/Ic_2023-11-11_01-11-39045734_ffj26-step01-77k.txt | 77.13494 | 0.2231155 | 10.76429 | 1699665099.0 | 4.6378e+20
step01/Ic_2023-11-11_01-37-12067837_ffj26-step01-20k.txt | 19.96855 | 16.75096 | 31.3319 | 1699666632.1 | 4.6378e+20
step01/Ic_2023-11-11_01-38-18880755_ffj26-step01-20k.txt | 19.88848 | 16.82777 | 32.18973 | 1699666698.9 | 4.6378e+20
step01/Ic_2023-11-11_01-40-45745243_ffj26-step01-20k.txt | 19.79542 | 16.8686 | 32.29844 | 1699666845.7 | 4.6378e+20
step01/Ic_2023-11-11_01-42-49487331_ffj26-step01-20k.txt | 19.84952 | 16.7951 | 31.44696 | 1699666969.5 | 4.6378e+20
step01/Ic_2023-11-11_01-45-34695682_ffj26-step01-20k.txt | 19.89322 | 16.86008 | 33.0455 | 1699667134.7 | 4.6378e+20
step01/Ic_2023-11-11_01-55-52707543_ffj26-step01-20k.txt | 19.89937 | 16.74593 | 30.92723 | 1699667752.7 | 4.6378e+20
step02/Ic_2023-11-11_06-29-30746590_ffj26-step02-20k.txt | 20.0177 | 13.56765 | 26.8569 | 1699684170.7 | 5.9581e+20
step02/Ic_2023-11-11_06-30-00493265_ffj26-step02-20k.txt | 20.00939 | 13.75715 | 29.62173 | 1699684200.5 | 5.9581e+20
step02/Ic_2023-11-11_06-30-28067996_ffj26-step02-20k.txt | 20.01558 | 13.51712 | 25.80334 | 1699684228.1 | 5.9581e+20
step02/Ic_2023-11-11_06-30-55106037_ffj26-step02-20k.txt | 20.0143 | 13.71865 | 29.50683 | 1699684255.1 | 5.9581e+20
step02/Ic_2023-11-11_06-31-20307795_ffj26-step02-20k.txt | 20.02926 | 13.61955 | 27.68472 | 1699684280.3 | 5.9581e+20

## aggregates
temperature_group | cumulated_fluence | temperature_mean | temperature_std | ic_mean | ic_std | n_mean | n_std | file_count
[19.7, 20.1) | 0 | 20.09478 | 0.004382579 | 29.61377 | 0.04479258 | 38.23939 | 0.7660889 | 4
[19.7, 20.1) | 4.6378e+20 | 19.88243 | 0.05746382 | 16.80807 | 0.05300608 | 31.87329 | 0.7778006 | 6
[19.7, 20.1) | 5.9581e+20 | 20.017246 | 0.007377559 | 13.63602 | 0.100727 | 27.8947 | 1.664069 | 5
[20.1, 20.5) | 0 | 20.12017 | 0.03096644 | 29.62729 | 0.05687619 | 38.70392 | 0.9385504 | 3
[76.9, 77.3) | 0 | 77.18263875 | 0.03056376 | 2.43963 | 0.1143233 | 24.08556 | 2.719351 | 8
[76.9, 77.3) | 4.6378e+20 | 77.140528 | 0.02816774 | 0.2230562 | 0.00232398 | 10.55982 | 0.1252724 | 5