## all_data
fpath | temperature | ic | n | timeends | cumulated_fluence
step00/Ic_2023-12-19_03-20-35727257_ffj33-step00-20k.txt | 20.03007 | 32.94816 | 41.44881 | 1702956035.7 | 0
step00/Ic_2023-12-19_03-22-47365429_ffj33-step00-20k.txt | 20.03916 | 33.06761 | 43.3374 | 1702956167.4 | 0
step00/Ic_2023-12-19_03-24-17212316_ffj33-step00-20k.txt | 20.03576 | 33.09833 | 43.67541 | 1702956257.2 | 0
step00/Ic_2023-12-19_03-25-46936517_ffj33-step00-20k.txt | 20.03947 | 32.9858 | 41.91342 | 1702956346.9 | 0
step00/Ic_2023-12-19_03-27-16857540_ffj33-step00-20k.txt | 20.05635 | 32.96318 | 41.76639 | 1702956436.9 | 0
step00/Ic_2023-12-19_06-02-51569571_ffj33-step00-77k.txt | 77.2635 | 2.818769 | 35.81008 | 1702965771.6 | 0
step00/Ic_2023-12-19_06-05-01841181_ffj33-step00-77k.txt | 77.26609 | 2.803695 | 33.88013 | 1702965901.8 | 0
step00/Ic_2023-12-19_06-07-01761151_ffj33-step00-77k.txt | 77.22896 | 2.804757 | 33.2551 | 1702966021.8 | 0
step00/Ic_2023-12-19_06-07-55746441_ffj33-step00-77k.txt | 77.22805 | 2.80425 | 34.20145 | 1702966075.7 | 0
step00/Ic_2023-12-19_06-08-49748720_ffj33-step00-77k.txt | 77.28522 | 2.78854 | 32.04368 | 1702966129.7 | 0
step00/Ic_2023-12-19_06-09-43526680_ffj33-step00-77k.txt | 77.29295 | 2.798517 | 33.1321 | 1702966183.5 | 0
step01/Ic_2023-12-19_13-32-06662305_ffj33-step01-77k.txt | 77.2375 | 1.38108 | 22.03126 | 1702992726.7 | 2.0146e+20
step01/Ic_2023-12-19_13-41-31019424_ffj33-step01-77k.txt | 77.22239 | 1.391819 | 22.13301 | 1702993291.0 | 2.0146e+20
step01/Ic_2023-12-19_13-42-08150847_ffj33-step01-77k.txt | 77.1689 | 1.394789 | 22.05698 | 1702993328.2 | 2.0146e+20
step01/Ic_2023-12-19_13-42-45421970_ffj33-step01-77k.txt | 77.20057 | 1.393571 | 21.72944 | 1702993365.4 | 2.0146e+20
step01/Ic_2023-12-19_13-43-22665044_ffj33-step01-77k.txt | 77.20246 | 1.397764 | 22.11101 | 1702993402.7 | 2.0146e+20
step01/Ic_2023-12-19_14-18-03975465_ffj33-step01-20k.txt | 20.05242 | 25.603 | 37.10011 | 1702995484.0 | 2.0146e+20
step01/Ic_2023-12-19_14-19-09987509_ffj33-step01-20k.txt | 20.05217 | 25.68521 | 38.07573 | 1702995550.0 | 2.0146e+20
step01/Ic_2023-12-19_14-20-04686041_ffj33-step01-20k.txt | 20.05961 | 25.60931 | 37.17896 | 1702995604.7 | 2.0146e+20
step01/Ic_2023-12-19_14-20-59651406_ffj33-step01-20k.txt | 20.05125 | 25.67857 | 38.01494 | 1702995659.7 | 2.0146e+20
step01/Ic_2023-12-19_14-21-54623721_ffj33-step01-20k.txt | 20.06031 | 25.71623 | 38.78822 | 1702995714.6 | 2.0146e+20
step02/Ic_2023-12-19_19-24-23026667_ffj33-step02-20k.txt | 19.97121 |  |  | 1703013863.0 | 9.017e+20
step02/Ic_2023-12-19_19-26-18718732_ffj33-step02-20k.txt | 19.98814 | 7.354383 | 27.78307 | 1703013978.7 | 9.017e+20
step02/Ic_2023-12-19_19-27-14990155_ffj33-step02-20k.txt | 19.98792 | 7.370464 | 28.66654 | 1703014035.0 | 9.017e+20

## aggregates
temperature_group | cumulated_fluence | temperature_mean | temperature_std | ic_mean | ic_std | n_mean | n_std | file_count
[19.9, 20.1) | 0 | 20.040162 | 0.009807654 | 33.01262 | 0.06650152 | 42.42829 | 1.005532 | 5
[19.9, 20.1) | 2.0146e+20 | 20.055152 | 0.004417592 | 25.65846 | 0.04987414 | 37.83159 | 0.7016695 | 5
[19.9, 20.1) | 9.017e+20 | 19.98242 | 0.009711655 | 7.362423 | 0.01137074 | 28.22481 | 0.6247132 | 3
[77.1, 77.3) | 0 | 77.260795 | 0.0273919 | 2.803088 | 0.009828008 | 33.72042 | 1.264729 | 6
[77.1, 77.3) | 2.0146e+20 | 77.206364 | 0.02587782 | 1.391805 | 0.00637482 | 22.01234 | 0.1633107 | 5