## input
tape | step | fname | upperbound_K | smoothing_window
300k_ffj33 | step00 | Tc_2023-12-18_21-55-46974635_ffj33-step00-dn.txt | 100 | 10
300k_ffj33 | step00 | Tc_2023-12-19_06-42-01119631_ffj33-step00-up.txt | 100 | 10
300k_ffj33 | step01 | Tc_2023-12-19_13-15-00730117_ffj33-step01-dn.txt | 88 | 10
300k_ffj33 | step02 | Tc_2023-12-19_18-51-03976427_ffj33-step02-dn.txt | 82 | 15
300k_ffj26 | step00 | Tc_2023-11-10_17-35-53394703_ffj26-step00-dn-kapton.txt | 100 | 10
300k_ffj26 | step00 | Tc_2023-11-10_17-48-22870126_ffj26-step00-up-kapton.txt | 100 | 10
300k_ffj26 | step01 | Tc_2023-11-11_00-44-17677954_ffj26-step01-up-kapton.txt | 85 | 10
300k_ffj26 | step02 | Tc_2023-11-11_05-46-48149581_ffj26-step02-dn-kapton.txt | 85 | 10
300k_amsc2 | step00 | Tc_2022-10-21_01-15-58153671_amsc2-step00-dn.txt | 92.5 | 10
300k_amsc2 | step02 | Tc_2022-10-21_20-10-40818370_amsc2-step02-dn.txt | 91 | 10
300k_amsc2 | step03 | Tc_2022-10-22_01-05-42449392_amsc2-step03-dn.txt | 90 | 10
200k_ffj34 | step00 | Tc_2023-12-12_08-28-54330445_ffj34-step00-up.txt | 100 | 10
200k_ffj34 | step01 | Tc_2023-12-12_11-47-50808947_ffj34-step01-dn.txt | 88.5 | 10
200k_ffj34 | step02 | Tc_2023-12-12_15-09-26547690_ffj34-step02-dn.txt | 88 | 10
200k_ffj34 | step03 | Tc_2023-12-12_19-04-56517296_ffj34-step03-dn.txt | 88 | 10
200k_ffj34 | step04 | Tc_2023-12-12_23-09-37120146_ffj34-step04-up.txt | 88 | 10
200k_ffj34 | step05 | Tc_2023-12-13_03-14-10352197_ffj34-step05-up.txt | 88 | 10
200k_ffj34 | step06 | Tc_2023-12-13_05-54-24258339_ffj34-step06-up.txt | 88 | 10
200k_ffj34 | step07 | Tc_2023-12-13_10-17-47220894_ffj34-step07-up.txt | 88 | 10
200k_ffj24 | step00 | Tc_2023-11-02_18-36-43815584_ffj24-step00-dn.txt | 100 | 10
200k_ffj24 | step01 | Tc_2023-11-06_18-03-42727067_ffj24-step01-dn.txt | 87 | 10
200k_ffj24 | step02 | Tc_2023-11-07_13-01-11361210_ffj24-step02-dn.txt | 85 | 10
200k_ffj24 | step03 | Tc_2023-11-07_15-39-24433273_ffj24-step03-dn.txt | 85 | 10
200k_ffj24 | step04 | Tc_2023-11-07_19-46-12779038_f24-ffj24-step04-dn.txt | 80 | 10
077k_ffj6 | step00 | Tc_2023-10-13_09-38-44433117_ffj6-step00-dn.txt | 100 | 10
077k_ffj6 | step00 | Tc_2023-10-13_16-24-03384318_ffj6-step00-up.txt | 100 | 10
077k_ffj6 | step07 | Tc_2023-10-14_01-05-18324554_ffj6-step07-up.txt | 87 | 10
025k_amsc1 | step00 | Tc_2022-10-17_08-12-37856421_amsc1-step00-dn.txt | 100 | 10
025k_amsc1 | step00 | Tc_2022-10-17_11-03-40199967_amsc1-step00-dn.txt | 100 | 10
025k_amsc1 | step00 | Tc_2022-10-17_13-06-20883285_amsc1-step00-dn.txt | 100 | 10
025k_amsc1 | step06 | Tc_2022-10-19_18-45-51752029_amsc1-step06-dn.txt | 88.5 | 10
025k_amsc1 | step10 | Tc_2022-10-19_22-46-04646435_amsc1-step10-dn.txt | 84 | 10
025k_amsc1 | step16 | Tc_2022-10-20_05-07-47019428_amsc1-step16-dn.txt | 76 | 20
020k_ffj29 | step00 | Tc_2024-02-07_04-08-04882842_ffj29-step00-dn.txt | 100 | 100
020k_ffj29 | step01 | Tc_2024-02-08_18-52-16225394_ffj29-step01-up.txt | 100 | 10
020k_ffj29 | step02 | Tc_2024-02-09_07-49-16932960_ffj29-step02-up.txt | 85 | 20
020k_ffj29 | step03 | Tc_2024-02-09_17-54-43641983_ffj29-step03-afterbeamon-up.txt | 85 | 20
020k_ffj28 | step00 | Tc_2024-03-08_02-39-42443235_ffj28-step00-dn.txt | 100 | 10
020k_ffj28 | step10 | Tc_2024-03-10_16-34-13460524_ffj28-step10-afterBeamOn-up.txt | 100 | 10
020k_ffj23 | step00 | Tc_2023-10-31_06-54-35828006_ffj23-step00-dn.txt | 100 | 10
020k_ffj23 | step00 | Tc_2023-10-31_12-13-08853462_ffj23-step00-dn.txt | 100 | 10
020k_ffj23 | step02 | Tc_2023-10-31_16-02-53874543_ffj23-step02-up.txt | 100 | 30
020k_ffj23 | step05 | Tc_2023-10-31_18-35-58888582_ffj23-step05-up.txt | 100 | 10
020k_ffj23 | step07 | Tc_2023-10-31_20-50-24006421_ffj23-step07-up.txt | 100 | 10
020k_ffj23 | step12 | Tc_2023-11-01_11-49-15992286_ffj23-step12-up.txt | 100 | 10