## all_data
fpath | temperature | ic | n | timeends | cumulated_fluence | anneal_temperature_K | anneal_time_min
020k_ffj23/Ic/anneal/150k/061 min/Ic_2023-11-02_00-11-23017065_f23-anneal150k-20K.txt | 20.10371 | 4.987181 | 25.04318 | 1698883883.0 | 6.3664e+20 | 150 | 61
020k_ffj23/Ic/anneal/150k/061 min/Ic_2023-11-02_00-13-39385744_f23-anneal150k-20K.txt | 20.11205 | 4.998508 | 25.45094 | 1698884019.4 | 6.3664e+20 | 150 | 61
020k_ffj23/Ic/anneal/150k/061 min/Ic_2023-11-02_00-09-04427152_f23-anneal150k-20K.txt | 20.10203 | 4.986705 | 24.92427 | 1698883744.4 | 6.3664e+20 | 150 | 61
020k_ffj23/Ic/anneal/150k/061 min/Ic_2023-11-02_00-12-31894700_f23-anneal150k-20K.txt | 20.11573 | 4.990009 | 25.10726 | 1698883951.9 | 6.3664e+20 | 150 | 61
020k_ffj23/Ic/anneal/150k/061 min/Ic_2023-11-02_00-14-46088923_f23-anneal150k.txt | 20.09326 | 4.979443 | 24.61967 | 1698884086.1 | 6.3664e+20 | 150 | 61
020k_ffj23/Ic/anneal/200k/062 min/Ic_2023-11-02_06-07-15393008_f23_anneal200K-20K.txt | 20.16982 | 6.120043 | 26.37434 | 1698905235.4 | 6.3664e+20 | 200 | 62
020k_ffj23/Ic/anneal/200k/062 min/Ic_2023-11-02_06-09-26324279_f23_anneal200K-20K.txt | 19.99418 | 6.117817 | 25.59757 | 1698905366.3 | 6.3664e+20 | 200 | 62
020k_ffj23/Ic/anneal/200k/062 min/Ic_2023-11-02_06-11-04563304_f23_after200Kanneal_20K.txt | 19.98464 | 6.126363 | 25.79208 | 1698905464.6 | 6.3664e+20 | 200 | 62
020k_ffj23/Ic/anneal/200k/062 min/Ic_2023-11-02_06-06-09796029_f23_anneal200K-20K.txt | 20.16016 | 6.116027 | 26.17243 | 1698905169.8 | 6.3664e+20 | 200 | 62
020k_ffj23/Ic/anneal/200k/062 min/Ic_2023-11-02_06-07-36569831_f23_anneal200K-20K.txt | 20.16952 | 6.115195 | 26.0294 | 1698905256.6 | 6.3664e+20 | 200 | 62
020k_ffj23/Ic/anneal/200k/062 min/Ic_2023-11-02_06-10-07638706_f23_anneal200K-20K.txt | 19.98401 | 6.134924 | 25.9568 | 1698905407.6 | 6.3664e+20 | 200 | 62
020k_ffj23/Ic/anneal/200k/122 min/Ic_2023-11-02_09-02-18434635_f23_anneal200K-rep2-20K.txt | 19.99031 | 6.259148 | 26.77624 | 1698915738.4 | 6.3664e+20 | 200 | 122
020k_ffj23/Ic/anneal/200k/122 min/Ic_2023-11-02_09-00-47551996_f23_after2nd200Kanneal_20K.txt | 20.01299 | 6.149776 | 23.13583 | 1698915647.6 | 6.3664e+20 | 200 | 122
020k_ffj23/Ic/anneal/200k/122 min/Ic_2023-11-02_09-03-17709102_f23_anneal200K-rep2-20K.txt | 19.99177 | 6.25522 | 26.58711 | 1698915797.7 | 6.3664e+20 | 200 | 122
020k_ffj23/Ic/anneal/200k/122 min/Ic_2023-11-02_09-03-50402822_f23_after2nd200Kanneal_20K.txt | 19.99577 | 6.235969 | 25.95974 | 1698915830.4 | 6.3664e+20 | 200 | 122
020k_ffj23/Ic/anneal/200k/122 min/Ic_2023-11-02_08-59-51155327_f23_after2nd200Kanneal_20K.txt | 20.08022 | 6.23126 | 26.36752 | 1698915591.2 | 6.3664e+20 | 200 | 122
020k_ffj23/Ic/anneal/300k/066 min/Ic_2023-11-02_13-27-31478557_f23_after300Kanneal_20K.txt | 19.89691 | 10.2751 | 29.59997 | 1698931651.5 | 6.3664e+20 | 300 | 66
020k_ffj23/Ic/anneal/300k/066 min/Ic_2023-11-02_13-26-43372011_f23_after300Kanneal_20K.txt | 19.90942 | 10.26109 | 29.4519 | 1698931603.4 | 6.3664e+20 | 300 | 66
020k_ffj23/Ic/anneal/300k/066 min/Ic_2023-11-02_13-27-59764260_f23_after300Kanneal_20K.txt | 19.90526 | 10.24658 | 29.07877 | 1698931679.8 | 6.3664e+20 | 300 | 66
020k_ffj23/Ic/anneal/300k/066 min/Ic_2023-11-02_13-25-21880421_f23_after300Kanneal_20K.txt | 19.89955 | 10.25336 | 29.09312 | 1698931521.9 | 6.3664e+20 | 300 | 66
020k_ffj23/Ic/anneal/300k/066 min/Ic_2023-11-02_13-26-10402770_f23_after300Kanneal_20K.txt | 19.90189 | 10.23958 | 28.78597 | 1698931570.4 | 6.3664e+20 | 300 | 66
020k_ffj23/Ic/anneal/300k/091 min/Ic_2023-11-08_06-32-24018284_f23-lastirrstep-ann2-300.txt | 19.98511 | 11.9931 | 30.21158 | 1699425144.0 | 6.3664e+20 | 300 | 91
020k_ffj23/Ic/anneal/300k/091 min/Ic_2023-11-08_06-33-40658610_f23-lastirrstep-ann2-300.txt | 19.99555 | 12.00053 | 30.37935 | 1699425220.7 | 6.3664e+20 | 300 | 91
020k_ffj23/Ic/anneal/300k/091 min/Ic_2023-11-08_06-29-40799339_f23-lastirrstep-ann2-300.txt | 19.97404 | 11.97045 | 29.66263 | 1699424980.8 | 6.3664e+20 | 300 | 91
020k_ffj23/Ic/anneal/300k/091 min/Ic_2023-11-08_06-31-45658801_f23-lastirrstep-ann2-300.txt | 19.99882 | 12.02169 | 30.88679 | 1699425105.7 | 6.3664e+20 | 300 | 91
020k_ffj23/Ic/anneal/300k/091 min/Ic_2023-11-08_06-33-02380179_f23-lastirrstep-ann2-300.txt | 19.9898 | 12.00035 | 30.5139 | 1699425182.4 | 6.3664e+20 | 300 | 91
020k_ffj23/Ic/anneal/300k/091 min/Ic_2023-11-08_06-31-07301985_f23-lastirrstep-ann2-300.txt | 19.98977 | 11.99472 | 30.38348 | 1699425067.3 | 6.3664e+20 | 300 | 91

## aggregates
temperature_group | anneal_temperature_K | anneal_time_min | temperature_mean | temperature_std | ic_mean | ic_std | n_mean | n_std | file_count | cumulated_fluence_mean
[19.8, 20.2) | 150 | 61 | 20.105356 | 0.008839037 | 4.988369 | 0.006879907 | 25.02906 | 0.3011975 | 5 | 6.3664e+20
[19.8, 20.2) | 200 | 62 | 20.077055 | 0.09810987 | 6.121728 | 0.007601812 | 25.9871 | 0.2745111 | 6 | 6.3664e+20
[19.8, 20.2) | 200 | 122 | 20.014212 | 0.03799212 | 6.226275 | 0.04441087 | 25.76529 | 1.500997 | 5 | 6.3664e+20
[19.8, 20.2) | 300 | 66 | 19.902606 | 0.004893121 | 10.25514 | 0.0137137 | 29.20194 | 0.3244015 | 5 | 6.3664e+20
[19.8, 20.2) | 300 | 91 | 19.98885 | 0.008710493 | 11.99681 | 0.01648329 | 30.33962 | 0.4019923 | 6 | 6.3664e+20