## all_data
fpath | temperature | ic | n | timeends | temperature_group | cumulated_fluence
020k_ffj23/Ic/0_degradation/step00/Ic_2023-10-31_12-23-20890628_ffj23-step00-77k.txt | 77.10232 | 2.797422 | 26.50886 | 1698755000.9 | [77.1, 77.3) | 0
020k_ffj23/Ic/0_degradation/step00/Ic_2023-10-31_12-35-03473095_ffj23-step00-77k.txt | 77.11826 | 2.790022 | 25.92708 | 1698755703.5 | [77.1, 77.3) | 0
020k_ffj23/Ic/0_degradation/step00/Ic_2023-10-31_12-37-25869276_ffj23-step00-77k.txt | 77.08236 | 2.799855 | 25.81056 | 1698755845.9 | [76.9, 77.1) | 0
020k_ffj23/Ic/0_degradation/step00/Ic_2023-10-31_12-38-35265807_ffj23-step00-77k.txt | 77.03783 | 2.808198 | 26.4534 | 1698755915.3 | [76.9, 77.1) | 0
020k_ffj23/Ic/0_degradation/step00/Ic_2023-10-31_12-41-08638451_ffj23-step00-77k.txt | 77.1521 | 2.797657 | 27.64362 | 1698756068.6 | [77.1, 77.3) | 0
020k_ffj23/Ic/0_degradation/step00/Ic_2023-10-31_12-42-53946387_ffj23-step00-77k.txt | 77.13144 | 2.799259 | 27.48354 | 1698756173.9 | [77.1, 77.3) | 0
020k_ffj23/Ic/0_degradation/step00/Ic_2023-10-31_14-25-28292550_ffj23-step00-20k.txt | 20.11121 | 35.28403 | 40.95501 | 1698762328.3 | [20.1, 20.3) | 0
020k_ffj23/Ic/0_degradation/step00/Ic_2023-10-31_14-27-42113968_ffj23-step00-20k.txt | 20.12402 | 35.27 | 40.75298 | 1698762462.1 | [20.1, 20.3) | 0
020k_ffj23/Ic/0_degradation/step00/Ic_2023-10-31_14-28-42126562_ffj23-step00-20k.txt | 20.10377 | 35.17985 | 39.64461 | 1698762522.1 | [20.1, 20.3) | 0
020k_ffj23/Ic/0_degradation/step00/Ic_2023-10-31_14-30-16128700_ffj23-step00-20k.txt | 20.10262 | 35.32442 | 41.04683 | 1698762616.1 | [20.1, 20.3) | 0
020k_ffj23/Ic/0_degradation/step00/Ic_2023-10-31_14-31-44945810_ffj23-step00-20k.txt | 20.10367 | 35.35754 | 41.37933 | 1698762704.9 | [20.1, 20.3) | 0
020k_ffj23/Ic/0_degradation/step00/Ic_2023-10-31_14-33-40594243_ffj23-step00-20k.txt | 20.11901 | 35.33439 | 41.32729 | 1698762820.6 | [20.1, 20.3) | 0
020k_ffj23/Ic/0_degradation/step00/Ic_2023-10-31_14-34-52540726_ffj23-step00-20k.txt | 20.11123 | 35.28318 | 40.57135 | 1698762892.5 | [20.1, 20.3) | 0
020k_ffj23/Ic/0_degradation/step00/Ic_2023-10-31_14-35-55296537_ffj23-step00-20k.txt | 20.09813 | 35.20725 | 39.5749 | 1698762955.3 | [19.9, 20.1) | 0
020k_ffj23/Ic/0_degradation/step00/Ic_2023-10-31_14-38-10896370_ffj23-step00-20k.txt | 20.10086 | 35.16142 | 39.27719 | 1698763090.9 | [20.1, 20.3) | 0
020k_ffj23/Ic/0_degradation/step00/Ic_2023-10-31_14-39-18695128_ffj23-step00-20k.txt | 20.08476 | 35.28649 | 40.42461 | 1698763158.7 | [19.9, 20.1) | 0
020k_ffj23/Ic/0_degradation/step01/Ic_2023-10-31_14-55-19264062_ffj23-step01-20K.txt | 20.11967 | 34.38165 | 39.20277 | 1698764119.3 | [20.1, 20.3) | 1.2297e+19
020k_ffj23/Ic/0_degradation/step01/Ic_2023-10-31_14-56-20321201_ffj23-step01-20K.txt | 20.11615 | 34.41185 | 39.01689 | 1698764180.3 | [20.1, 20.3) | 1.2297e+19
020k_ffj23/Ic/0_degradation/step01/Ic_2023-10-31_14-57-21705648_ffj23-step01-20K.txt | 20.1055 | 34.46585 | 39.58667 | 1698764241.7 | [20.1, 20.3) | 1.2297e+19
020k_ffj23/Ic/0_degradation/step01/Ic_2023-10-31_14-58-23868765_ffj23-step01-20K.txt | 20.09455 | 34.50545 | 40.09278 | 1698764303.9 | [19.9, 20.1) | 1.2297e+19
020k_ffj23/Ic/0_degradation/step01/Ic_2023-10-31_14-59-26807317_ffj23-step01-20K.txt | 20.10549 | 34.46338 | 39.53608 | 1698764366.8 | [20.1, 20.3) | 1.2297e+19
020k_ffj23/Ic/0_degradation/step02/Ic_2023-10-31_15-11-07716247_ffj23-step02-20k.txt | 20.11466 | 30.86484 | 34.76295 | 1698765067.7 | [20.1, 20.3) | 5.9907e+19
020k_ffj23/Ic/0_degradation/step02/Ic_2023-10-31_15-12-30905464_ffj23-step02-20k.txt | 20.09143 | 31.19525 | 37.89477 | 1698765150.9 | [19.9, 20.1) | 5.9907e+19
020k_ffj23/Ic/0_degradation/step02/Ic_2023-10-31_15-13-30898022_ffj23-step02-20k.txt | 20.10321 | 30.99118 | 35.55276 | 1698765210.9 | [20.1, 20.3) | 5.9907e+19
020k_ffj23/Ic/0_degradation/step02/Ic_2023-10-31_15-15-45458942_ffj23-step02-20k.txt | 20.09815 | 31.03114 | 36.23586 | 1698765345.5 | [19.9, 20.1) | 5.9907e+19
020k_ffj23/Ic/0_degradation/step02/Ic_2023-10-31_15-17-08194634_ffj23-step02-20k.txt | 20.08916 | 31.11487 | 36.8573 | 1698765428.2 | [19.9, 20.1) | 5.9907e+19
020k_ffj23/Ic/0_degradation/step02/Ic_2023-10-31_15-18-12695770_ffj23-step02-20k.txt | 20.10128 | 30.99011 | 35.58676 | 1698765492.7 | [20.1, 20.3) | 5.9907e+19
020k_ffj23/Ic/0_degradation/step02/Ic_2023-10-31_15-19-15428013_ffj23-step02-20k.txt | 20.09509 | 31.03205 | 36.30878 | 1698765555.4 | [19.9, 20.1) | 5.9907e+19
020k_ffj23/Ic/0_degradation/step02/Ic_2023-10-31_15-20-14700083_ffj23-step02-20k.txt | 20.08984 | 31.15288 | 37.26767 | 1698765614.7 | [19.9, 20.1) | 5.9907e+19
020k_ffj23/Ic/0_degradation/step02/Ic_2023-10-31_15-21-16901747_ffj23-step02-20k.txt | 20.08687 | 31.11363 | 37.03023 | 1698765676.9 | [19.9, 20.1) | 5.9907e+19
020k_ffj23/Ic/0_degradation/step02/Ic_2023-10-31_15-41-50266102_ffj23-step02-77k.txt | 77.31263 | 1.971647 | 23.64428 | 1698766910.3 | [77.3, 77.5) | 5.9907e+19
020k_ffj23/Ic/0_degradation/step02/Ic_2023-10-31_15-43-14143804_ffj23-step02-77k.txt | 77.31997 | 1.960446 | 22.6386 | 1698766994.1 | [77.3, 77.5) | 5.9907e+19
020k_ffj23/Ic/0_degradation/step02/Ic_2023-10-31_15-43-44457272_ffj23-step02-77k.txt | 77.26126 | 1.964761 | 22.86088 | 1698767024.5 | [77.1, 77.3) | 5.9907e+19
020k_ffj23/Ic/0_degradation/step02/Ic_2023-10-31_15-44-37655978_ffj23-step02-77k.txt | 77.25755 | 1.979549 | 23.63955 | 1698767077.7 | [77.1, 77.3) | 5.9907e+19
020k_ffj23/Ic/0_degradation/step03/Ic_2023-10-31_16-41-23305447_ffj23-step03-20k.txt | 20.15957 | 28.94373 | 39.98976 | 1698770483.3 | [20.1, 20.3) | 9.8329e+19
020k_ffj23/Ic/0_degradation/step03/Ic_2023-10-31_16-42-24309697_ffj23-step03-20k.txt | 20.16713 | 28.94396 | 39.84503 | 1698770544.3 | [20.1, 20.3) | 9.8329e+19
020k_ffj23/Ic/0_degradation/step03/Ic_2023-10-31_16-43-30916298_ffj23-step03-20k.txt | 20.11162 | 29.0556 | 39.97055 | 1698770610.9 | [20.1, 20.3) | 9.8329e+19
020k_ffj23/Ic/0_degradation/step03/Ic_2023-10-31_16-44-25128219_ffj23-step03-20k.txt | 20.15849 | 28.99456 | 39.95512 | 1698770665.1 | [20.1, 20.3) | 9.8329e+19
020k_ffj23/Ic/0_degradation/step03/Ic_2023-10-31_16-47-19146285_ffj23-step03-20k.txt | 20.09904 | 29.13501 | 41.47375 | 1698770839.1 | [19.9, 20.1) | 9.8329e+19
020k_ffj23/Ic/0_degradation/step03/Ic_2023-10-31_16-47-50648537_ffj23-step03-20k.txt | 20.12791 | 28.93054 | 38.94103 | 1698770870.6 | [20.1, 20.3) | 9.8329e+19
020k_ffj23/Ic/0_degradation/step03/Ic_2023-10-31_16-48-19819876_ffj23-step03-20k.txt | 20.13793 | 29.10976 | 41.65395 | 1698770899.8 | [20.1, 20.3) | 9.8329e+19
020k_ffj23/Ic/0_degradation/step03/Ic_2023-10-31_16-48-53518749_ffj23-step03-20k.txt | 20.13355 | 29.17675 | 42.31793 | 1698770933.5 | [20.1, 20.3) | 9.8329e+19
020k_ffj23/Ic/0_degradation/step03/Ic_2023-10-31_16-49-23308692_ffj23-step03-20k.txt | 20.13612 | 28.98338 | 39.39508 | 1698770963.3 | [20.1, 20.3) | 9.8329e+19
020k_ffj23/Ic/0_degradation/step04/Ic_2023-10-31_16-57-48921354_ffj23-step04-20k.txt | 20.09322 | 27.25129 | 37.43361 | 1698771468.9 | [19.9, 20.1) | 1.2792e+20
020k_ffj23/Ic/0_degradation/step04/Ic_2023-10-31_16-58-49956827_ffj23-step04-20k.txt | 20.07425 | 27.34298 | 38.62369 | 1698771530.0 | [19.9, 20.1) | 1.2792e+20
020k_ffj23/Ic/0_degradation/step04/Ic_2023-10-31_16-59-17145732_ffj23-step04-20k.txt | 20.10715 | 27.35286 | 39.09991 | 1698771557.1 | [20.1, 20.3) | 1.2792e+20
020k_ffj23/Ic/0_degradation/step04/Ic_2023-10-31_17-00-24140320_ffj23-step04-20k.txt | 20.09015 | 27.29249 | 37.74869 | 1698771624.1 | [19.9, 20.1) | 1.2792e+20
020k_ffj23/Ic/0_degradation/step04/Ic_2023-10-31_17-00-55908447_ffj23-step04-20k.txt | 20.09191 | 27.91365 | 46.97544 | 1698771655.9 | [19.9, 20.1) | 1.2792e+20
020k_ffj23/Ic/0_degradation/step04/Ic_2023-10-31_17-01-51313657_ffj23-step04-20k.txt | 20.07588 | 27.86577 | 45.95003 | 1698771711.3 | [19.9, 20.1) | 1.2792e+20
020k_ffj23/Ic/0_degradation/step04/Ic_2023-10-31_17-03-02300767_ffj23-step04-20k.txt | 20.12694 | 27.32026 | 38.98419 | 1698771782.3 | [20.1, 20.3) | 1.2792e+20
020k_ffj23/Ic/0_degradation/step04/Ic_2023-10-31_17-03-53306912_ffj23-step04-20k.txt | 20.14231 | 27.32574 | 39.41903 | 1698771833.3 | [20.1, 20.3) | 1.2792e+20
020k_ffj23/Ic/0_degradation/step04/Ic_2023-10-31_17-05-09549038_ffj23-step04-20k.txt | 20.12227 | 27.35293 | 39.47147 | 1698771909.5 | [20.1, 20.3) | 1.2792e+20
020k_ffj23/Ic/0_degradation/step04/Ic_2023-10-31_17-06-09156845_ffj23-step04-20k.txt | 20.12054 | 27.43556 | 40.42666 | 1698771969.2 | [20.1, 20.3) | 1.2792e+20
020k_ffj23/Ic/0_degradation/step04/Ic_2023-10-31_17-08-36710064_ffj23-step04-20k.txt | 20.09147 | 27.29432 | 38.2928 | 1698772116.7 | [19.9, 20.1) | 1.2792e+20
020k_ffj23/Ic/0_degradation/step05/Ic_2023-10-31_17-22-42640086_ffj23-step05-20k.txt | 20.10444 | 24.89168 | 36.80201 | 1698772962.6 | [20.1, 20.3) | 1.6726e+20
020k_ffj23/Ic/0_degradation/step05/Ic_2023-10-31_17-24-26891145_ffj23-step05-20k.txt | 20.10604 | 24.94444 | 37.34814 | 1698773066.9 | [20.1, 20.3) | 1.6726e+20
020k_ffj23/Ic/0_degradation/step05/Ic_2023-10-31_17-25-33286925_ffj23-step05-20k.txt | 20.11855 | 25.01884 | 38.32447 | 1698773133.3 | [20.1, 20.3) | 1.6726e+20
020k_ffj23/Ic/0_degradation/step05/Ic_2023-10-31_17-27-00305620_ffj23-step05-20k.txt | 20.10676 | 25.06473 | 39.0743 | 1698773220.3 | [20.1, 20.3) | 1.6726e+20
020k_ffj23/Ic/0_degradation/step05/Ic_2023-10-31_17-28-43671523_ffj23-step05-20k.txt | 20.0939 | 25.04952 | 38.72797 | 1698773323.7 | [19.9, 20.1) | 1.6726e+20
020k_ffj23/Ic/0_degradation/step05/Ic_2023-10-31_17-29-43126429_ffj23-step05-20k.txt | 20.10883 | 25.07149 | 38.9867 | 1698773383.1 | [20.1, 20.3) | 1.6726e+20
020k_ffj23/Ic/0_degradation/step05/Ic_2023-10-31_17-30-26148651_ffj23-step05-20k.txt | 20.12337 | 25.0334 | 38.58458 | 1698773426.1 | [20.1, 20.3) | 1.6726e+20
020k_ffj23/Ic/0_degradation/step05/Ic_2023-10-31_17-32-15698404_ffj23-step05-20k.txt | 20.08074 | 25.01591 | 38.09122 | 1698773535.7 | [19.9, 20.1) | 1.6726e+20
020k_ffj23/Ic/0_degradation/step05/Ic_2023-10-31_17-33-15944026_ffj23-step05-20k.txt | 20.10841 | 25.13466 | 39.84682 | 1698773595.9 | [20.1, 20.3) | 1.6726e+20
020k_ffj23/Ic/0_degradation/step05/Ic_2023-10-31_17-35-14813211_ffj23-step05-20k.txt | 20.1086 | 24.95752 | 37.38275 | 1698773714.8 | [20.1, 20.3) | 1.6726e+20
020k_ffj23/Ic/0_degradation/step05/Ic_2023-10-31_17-50-19660342_ffj23-step05-77k.txt | 77.2217 | 1.010424 | 19.16898 | 1698774619.7 | [77.1, 77.3) | 1.6726e+20
020k_ffj23/Ic/0_degradation/step05/Ic_2023-10-31_17-51-59477669_ffj23-step05-77k.txt | 77.18375 | 1.007404 | 18.46019 | 1698774719.5 | [77.1, 77.3) | 1.6726e+20
020k_ffj23/Ic/0_degradation/step05/Ic_2023-10-31_17-52-29628886_ffj23-step05-77k.txt | 77.1723 | 1.015985 | 19.04473 | 1698774749.6 | [77.1, 77.3) | 1.6726e+20
020k_ffj23/Ic/0_degradation/step05/Ic_2023-10-31_17-52-53915023_ffj23-step05-77k.txt | 77.18736 | 1.020468 | 19.25966 | 1698774773.9 | [77.1, 77.3) | 1.6726e+20
020k_ffj23/Ic/0_degradation/step05/Ic_2023-10-31_17-53-11288453_ffj23-step05-77k.txt | 77.17356 | 1.021081 | 19.15576 | 1698774791.3 | [77.1, 77.3) | 1.6726e+20
020k_ffj23/Ic/0_degradation/step05/Ic_2023-10-31_17-53-29311515_ffj23-step05-77k.txt | 77.18137 | 1.027305 | 19.55766 | 1698774809.3 | [77.1, 77.3) | 1.6726e+20
020k_ffj23/Ic/0_degradation/step05/Ic_2023-10-31_17-53-52272197_ffj23-step05-77k.txt | 77.11944 | 1.027446 | 19.48239 | 1698774832.3 | [77.1, 77.3) | 1.6726e+20
020k_ffj23/Ic/0_degradation/step05/Ic_2023-10-31_17-54-22467441_ffj23-step05-77k.txt | 77.2038 | 1.017006 | 18.99253 | 1698774862.5 | [77.1, 77.3) | 1.6726e+20
020k_ffj23/Ic/0_degradation/step05/Ic_2023-10-31_17-54-47670269_ffj23-step05-77k.txt | 77.16895 | 1.016566 | 19.13765 | 1698774887.7 | [77.1, 77.3) | 1.6726e+20
020k_ffj23/Ic/0_degradation/step05/Ic_2023-10-31_17-55-40150112_ffj23-step05-77k.txt | 77.23351 | 0.9949396 | 17.78102 | 1698774940.2 | [77.1, 77.3) | 1.6726e+20
020k_ffj23/Ic/0_degradation/step06/Ic_2023-10-31_19-25-52078768_ffj23-step06-20k.txt | 20.0377 | 20.86216 | 34.51095 | 1698780352.1 | [19.9, 20.1) | 2.3186e+20
020k_ffj23/Ic/0_degradation/step06/Ic_2023-10-31_19-27-32636245_ffj23-step06-20k.txt | 20.03537 | 20.89036 | 34.8424 | 1698780452.6 | [19.9, 20.1) | 2.3186e+20
020k_ffj23/Ic/0_degradation/step06/Ic_2023-10-31_19-28-32068379_ffj23-step06-20k.txt | 19.97487 | 20.93397 | 35.28021 | 1698780512.1 | [19.9, 20.1) | 2.3186e+20
020k_ffj23/Ic/0_degradation/step06/Ic_2023-10-31_19-29-26885870_ffj23-step06-20k.txt | 20.02817 | 20.93759 | 35.46867 | 1698780566.9 | [19.9, 20.1) | 2.3186e+20
020k_ffj23/Ic/0_degradation/step06/Ic_2023-10-31_19-30-35263428_ffj23-step06-20k.txt | 20.02187 | 20.90422 | 34.80771 | 1698780635.3 | [19.9, 20.1) | 2.3186e+20
020k_ffj23/Ic/0_degradation/step06/Ic_2023-10-31_19-31-20270454_ffj23-step06-20k.txt | 19.97634 | 20.96132 | 35.7017 | 1698780680.3 | [19.9, 20.1) | 2.3186e+20
020k_ffj23/Ic/0_degradation/step06/Ic_2023-10-31_19-32-12672137_ffj23-step06-20k.txt | 20.04278 | 20.95839 | 35.70826 | 1698780732.7 | [19.9, 20.1) | 2.3186e+20
020k_ffj23/Ic/0_degradation/step06/Ic_2023-10-31_19-32-57062118_ffj23-step06-20k.txt | 20.05355 | 20.93263 | 35.28486 | 1698780777.1 | [19.9, 20.1) | 2.3186e+20
020k_ffj23/Ic/0_degradation/step06/Ic_2023-10-31_19-33-40462047_ffj23-step06-20k.txt | 20.04616 | 20.90498 | 34.99968 | 1698780820.5 | [19.9, 20.1) | 2.3186e+20
020k_ffj23/Ic/0_degradation/step06/Ic_2023-10-31_19-34-21896439_ffj23-step06-20k.txt | 20.02085 | 20.85171 | 34.03654 | 1698780861.9 | [19.9, 20.1) | 2.3186e+20
020k_ffj23/Ic/0_degradation/step07/Ic_2023-10-31_19-48-49904654_ffj23-step07-20k.txt | 20.07146 | 16.80728 | 31.54526 | 1698781729.9 | [19.9, 20.1) | 2.9753e+20
020k_ffj23/Ic/0_degradation/step07/Ic_2023-10-31_19-49-37461297_ffj23-step07-20k.txt | 20.07674 | 16.85318 | 32.4933 | 1698781777.5 | [19.9, 20.1) | 2.9753e+20
020k_ffj23/Ic/0_degradation/step07/Ic_2023-10-31_19-50-28464477_ffj23-step07-20k.txt | 20.07885 | 16.83149 | 32.06158 | 1698781828.5 | [19.9, 20.1) | 2.9753e+20
020k_ffj23/Ic/0_degradation/step07/Ic_2023-10-31_19-51-03307724_ffj23-step07-20k.txt | 20.08158 | 16.82439 | 32.02232 | 1698781863.3 | [19.9, 20.1) | 2.9753e+20
020k_ffj23/Ic/0_degradation/step07/Ic_2023-10-31_19-51-56274958_ffj23-step07-20k.txt | 20.07551 | 16.88943 | 32.93268 | 1698781916.3 | [19.9, 20.1) | 2.9753e+20
020k_ffj23/Ic/0_degradation/step07/Ic_2023-10-31_19-52-33629936_ffj23-step07-20k.txt | 20.04407 | 16.82375 | 31.89013 | 1698781953.6 | [19.9, 20.1) | 2.9753e+20
020k_ffj23/Ic/0_degradation/step07/Ic_2023-10-31_19-53-15265392_ffj23-step07-20k.txt | 20.0546 | 16.89947 | 33.10983 | 1698781995.3 | [19.9, 20.1) | 2.9753e+20
020k_ffj23/Ic/0_degradation/step07/Ic_2023-10-31_19-53-53377095_ffj23-step07-20k.txt | 20.09398 | 16.8432 | 32.28513 | 1698782033.4 | [19.9, 20.1) | 2.9753e+20
020k_ffj23/Ic/0_degradation/step07/Ic_2023-10-31_19-54-46274153_ffj23-step07-20k.txt | 20.08819 | 16.81975 | 31.89993 | 1698782086.3 | [19.9, 20.1) | 2.9753e+20
020k_ffj23/Ic/0_degradation/step07/Ic_2023-10-31_20-06-40917412_ffj23-step07-773k.txt | 77.25075 | 0.1844508 | 11.47011 | 1698782800.9 | [77.1, 77.3) | 2.9753e+20
020k_ffj23/Ic/0_degradation/step07/Ic_2023-10-31_20-08-27436541_ffj23-step07-773k.txt | 77.25786 | 0.1829892 | 11.31583 | 1698782907.4 | [77.1, 77.3) | 2.9753e+20
020k_ffj23/Ic/0_degradation/step07/Ic_2023-10-31_20-08-59236726_ffj23-step07-773k.txt | 77.23536 | 0.1840163 | 11.31328 | 1698782939.2 | [77.1, 77.3) | 2.9753e+20
020k_ffj23/Ic/0_degradation/step07/Ic_2023-10-31_20-10-22905626_ffj23-step07-773k.txt | 77.2081 | 0.1850626 | 11.39537 | 1698783022.9 | [77.1, 77.3) | 2.9753e+20
020k_ffj23/Ic/0_degradation/step07/Ic_2023-10-31_20-10-55438235_ffj23-step07-773k.txt | 77.1969 | 0.1865586 | 11.63611 | 1698783055.4 | [77.1, 77.3) | 2.9753e+20
020k_ffj23/Ic/0_degradation/step07/Ic_2023-10-31_20-11-26991723_ffj23-step07-773k.txt | 77.22725 | 0.1866117 | 11.61973 | 1698783087.0 | [77.1, 77.3) | 2.9753e+20
020k_ffj23/Ic/0_degradation/step07/Ic_2023-10-31_20-11-59613199_ffj23-step07-773k.txt | 77.18714 | 0.188517 | 11.89633 | 1698783119.6 | [77.1, 77.3) | 2.9753e+20
020k_ffj23/Ic/0_degradation/step07/Ic_2023-10-31_20-12-31627417_ffj23-step07-773k.txt | 77.2128 | 0.1855389 | 11.34353 | 1698783151.6 | [77.1, 77.3) | 2.9753e+20
020k_ffj23/Ic/0_degradation/step07/Ic_2023-10-31_20-13-03223666_ffj23-step07-773k.txt | 77.22058 | 0.1863022 | 11.38855 | 1698783183.2 | [77.1, 77.3) | 2.9753e+20
020k_ffj23/Ic/0_degradation/step08/Ic_2023-10-31_21-35-57024828_ffj23-step08-20k.txt | 20.07973 | 11.24841 | 28.73335 | 1698788157.0 | [19.9, 20.1) | 4.127e+20
020k_ffj23/Ic/0_degradation/step08/Ic_2023-10-31_21-36-41453409_ffj23-step08-20k.txt | 20.09282 | 11.24152 | 28.53479 | 1698788201.5 | [19.9, 20.1) | 4.127e+20
020k_ffj23/Ic/0_degradation/step08/Ic_2023-10-31_21-37-18775114_ffj23-step08-20k.txt | 20.08259 | 11.25511 | 28.77678 | 1698788238.8 | [19.9, 20.1) | 4.127e+20
020k_ffj23/Ic/0_degradation/step08/Ic_2023-10-31_21-38-07468765_ffj23-step08-20k.txt | 20.09855 | 11.276 | 29.14745 | 1698788287.5 | [19.9, 20.1) | 4.127e+20
020k_ffj23/Ic/0_degradation/step08/Ic_2023-10-31_21-38-39466272_ffj23-step08-20k.txt | 20.09282 | 11.23315 | 28.455 | 1698788319.5 | [19.9, 20.1) | 4.127e+20
020k_ffj23/Ic/0_degradation/step08/Ic_2023-10-31_21-39-11460137_ffj23-step08-20k.txt | 20.101 | 11.29691 | 29.59414 | 1698788351.5 | [20.1, 20.3) | 4.127e+20
020k_ffj23/Ic/0_degradation/step08/Ic_2023-10-31_21-40-00852548_ffj23-step08-20k.txt | 20.08431 | 11.21135 | 27.97925 | 1698788400.9 | [19.9, 20.1) | 4.127e+20
020k_ffj23/Ic/0_degradation/step08/Ic_2023-10-31_21-40-35665865_ffj23-step08-20k.txt | 20.08949 | 11.24528 | 28.49875 | 1698788435.7 | [19.9, 20.1) | 4.127e+20
020k_ffj23/Ic/0_degradation/step08/Ic_2023-10-31_21-41-02676945_ffj23-step08-20k.txt | 20.10169 | 11.27801 | 29.1714 | 1698788462.7 | [20.1, 20.3) | 4.127e+20
020k_ffj23/Ic/0_degradation/step08/Ic_2023-10-31_21-41-33295274_ffj23-step08-20k.txt | 20.09392 | 11.27469 | 29.10205 | 1698788493.3 | [19.9, 20.1) | 4.127e+20
020k_ffj23/Ic/0_degradation/step09/Ic_2023-10-31_21-59-24257974_ffj23-step09-20k.txt | 20.07627 | 7.106894 | 24.74044 | 1698789564.3 | [19.9, 20.1) | 5.303e+20
020k_ffj23/Ic/0_degradation/step09/Ic_2023-10-31_21-59-50596136_ffj23-step09-20k.txt | 20.07521 | 7.114625 | 24.84563 | 1698789590.6 | [19.9, 20.1) | 5.303e+20
020k_ffj23/Ic/0_degradation/step09/Ic_2023-10-31_22-00-10483987_ffj23-step09-20k.txt | 20.08159 | 7.147824 | 25.6059 | 1698789610.5 | [19.9, 20.1) | 5.303e+20
020k_ffj23/Ic/0_degradation/step09/Ic_2023-10-31_22-00-30080959_ffj23-step09-20k.txt | 20.08199 | 7.106071 | 24.79417 | 1698789630.1 | [19.9, 20.1) | 5.303e+20
020k_ffj23/Ic/0_degradation/step09/Ic_2023-10-31_22-01-01676410_ffj23-step09-20k.txt | 20.06886 | 7.118539 | 24.98744 | 1698789661.7 | [19.9, 20.1) | 5.303e+20
020k_ffj23/Ic/0_degradation/step09/Ic_2023-10-31_22-01-28468467_ffj23-step09-20k.txt | 20.05708 | 7.125642 | 25.0363 | 1698789688.5 | [19.9, 20.1) | 5.303e+20
020k_ffj23/Ic/0_degradation/step09/Ic_2023-10-31_22-02-05058517_ffj23-step09-20k.txt | 20.04388 | 7.105455 | 24.56399 | 1698789725.1 | [19.9, 20.1) | 5.303e+20
020k_ffj23/Ic/0_degradation/step09/Ic_2023-10-31_22-02-34402071_ffj23-step09-20k.txt | 20.04552 | 7.136951 | 25.19809 | 1698789754.4 | [19.9, 20.1) | 5.303e+20
020k_ffj23/Ic/0_degradation/step09/Ic_2023-10-31_22-03-01860502_ffj23-step09-20k.txt | 20.03961 | 7.123874 | 24.87404 | 1698789781.9 | [19.9, 20.1) | 5.303e+20
020k_ffj23/Ic/0_degradation/step09/Ic_2023-10-31_22-03-33432756_ffj23-step09-20k.txt | 20.02819 | 7.139484 | 25.20023 | 1698789813.4 | [19.9, 20.1) | 5.303e+20
020k_ffj23/Ic/0_degradation/step09/Ic_2023-10-31_22-04-43861871_ffj23-step09-20k.txt | 20.0268 | 7.133987 | 25.01538 | 1698789883.9 | [19.9, 20.1) | 5.303e+20
020k_ffj23/Ic/0_degradation/step10/Ic_2023-10-31_22-17-57455118_ffj23-step10-20k.txt | 20.0259 | 5.086078 | 25.92397 | 1698790677.5 | [19.9, 20.1) | 6.1318e+20
020k_ffj23/Ic/0_degradation/step10/Ic_2023-10-31_22-18-15861120_ffj23-step10-20k.txt | 20.03427 | 5.065143 | 25.45936 | 1698790695.9 | [19.9, 20.1) | 6.1318e+20
020k_ffj23/Ic/0_degradation/step10/Ic_2023-10-31_22-18-31863392_ffj23-step10-20k.txt | 20.02513 | 5.097629 | 26.93541 | 1698790711.9 | [19.9, 20.1) | 6.1318e+20
020k_ffj23/Ic/0_degradation/step10/Ic_2023-10-31_22-18-47811820_ffj23-step10-20k.txt | 20.04163 | 5.077851 | 26.042 | 1698790727.8 | [19.9, 20.1) | 6.1318e+20
020k_ffj23/Ic/0_degradation/step10/Ic_2023-10-31_22-19-04426031_ffj23-step10-20k.txt | 20.01849 | 5.139203 | 28.94052 | 1698790744.4 | [19.9, 20.1) | 6.1318e+20
020k_ffj23/Ic/0_degradation/step10/Ic_2023-10-31_22-20-06005123_ffj23-step10-20k-6ASupply.txt | 20.03515 | 5.104051 | 26.28591 | 1698790806.0 | [19.9, 20.1) | 6.1318e+20
020k_ffj23/Ic/0_degradation/step10/Ic_2023-10-31_22-20-52315891_ffj23-step10-20k-6ASupply.txt | 20.04476 | 5.097163 | 26.21706 | 1698790852.3 | [19.9, 20.1) | 6.1318e+20
020k_ffj23/Ic/0_degradation/step10/Ic_2023-10-31_22-21-36015413_ffj23-step10-20k-6ASupply.txt | 20.04944 | 5.098828 | 26.16171 | 1698790896.0 | [19.9, 20.1) | 6.1318e+20
020k_ffj23/Ic/0_degradation/step10/Ic_2023-10-31_22-22-42062372_ffj23-step10-20k-6ASupply.txt | 20.02493 | 5.078538 | 25.16846 | 1698790962.1 | [19.9, 20.1) | 6.1318e+20
020k_ffj23/Ic/0_degradation/step10/Ic_2023-10-31_22-23-57307110_ffj23-step10-20k-6ASupply.txt | 20.03446 | 5.072623 | 24.83667 | 1698791037.3 | [19.9, 20.1) | 6.1318e+20
020k_ffj23/Ic/0_degradation/step11/Ic_2023-10-31_22-32-26439437_ffj23-step11-20k.txt | 20.04929 | 4.742764 | 23.64805 | 1698791546.4 | [19.9, 20.1) | 6.2685e+20
020k_ffj23/Ic/0_degradation/step11/Ic_2023-10-31_22-33-25306713_ffj23-step11-20k.txt | 20.05179 | 4.737278 | 23.44981 | 1698791605.3 | [19.9, 20.1) | 6.2685e+20
020k_ffj23/Ic/0_degradation/step11/Ic_2023-10-31_22-34-08301296_ffj23-step11-20k.txt | 20.03473 | 4.750587 | 23.95224 | 1698791648.3 | [19.9, 20.1) | 6.2685e+20
020k_ffj23/Ic/0_degradation/step11/Ic_2023-10-31_22-34-35372408_ffj23-step11-20k.txt | 20.05848 | 4.713357 | 22.83034 | 1698791675.4 | [19.9, 20.1) | 6.2685e+20
020k_ffj23/Ic/0_degradation/step11/Ic_2023-10-31_22-35-00021183_ffj23-step11-20k.txt | 20.03776 | 4.720819 | 22.88006 | 1698791700.0 | [19.9, 20.1) | 6.2685e+20
020k_ffj23/Ic/0_degradation/step11/Ic_2023-10-31_22-35-23792821_ffj23-step11-20k.txt | 20.01665 | 4.721317 | 22.84561 | 1698791723.8 | [19.9, 20.1) | 6.2685e+20
020k_ffj23/Ic/0_degradation/step11/Ic_2023-10-31_22-35-48334792_ffj23-step11-20k.txt | 20.05915 | 4.727853 | 23.03434 | 1698791748.3 | [19.9, 20.1) | 6.2685e+20
020k_ffj23/Ic/0_degradation/step11/Ic_2023-10-31_22-36-11837758_ffj23-step11-20k.txt | 20.03895 | 4.785919 | 25.02814 | 1698791771.8 | [19.9, 20.1) | 6.2685e+20
020k_ffj23/Ic/0_degradation/step11/Ic_2023-10-31_22-36-39034605_ffj23-step11-20k.txt | 20.02424 | 4.738067 | 23.57928 | 1698791799.0 | [19.9, 20.1) | 6.2685e+20
020k_ffj23/Ic/0_degradation/step11/Ic_2023-10-31_22-37-02376822_ffj23-step11-20k.txt | 20.02161 | 4.721236 | 22.92518 | 1698791822.4 | [19.9, 20.1) | 6.2685e+20
020k_ffj23/Ic/0_degradation/step11/Ic_2023-10-31_22-41-07427663_ffj23-step11-30k.txt | 29.94713 | 3.203323 | 19.13427 | 1698792067.4 | [29.9, 30.1) | 6.2685e+20
020k_ffj23/Ic/0_degradation/step11/Ic_2023-10-31_22-41-25388881_ffj23-step11-30k.txt | 29.982 | 3.222312 | 19.64584 | 1698792085.4 | [29.9, 30.1) | 6.2685e+20
020k_ffj23/Ic/0_degradation/step11/Ic_2023-10-31_22-42-01295846_ffj23-step11-30k.txt | 29.95296 | 3.180004 | 18.34077 | 1698792121.3 | [29.9, 30.1) | 6.2685e+20
020k_ffj23/Ic/0_degradation/step11/Ic_2023-10-31_22-42-26415019_ffj23-step11-30k.txt | 29.96416 | 3.23022 | 19.93716 | 1698792146.4 | [29.9, 30.1) | 6.2685e+20
020k_ffj23/Ic/0_degradation/step11/Ic_2023-10-31_22-42-45816860_ffj23-step11-30k.txt | 29.99895 | 3.215584 | 19.27361 | 1698792165.8 | [29.9, 30.1) | 6.2685e+20
020k_ffj23/Ic/0_degradation/step11/Ic_2023-10-31_22-47-05451173_ffj23-step11-25k.txt | 25.01137 | 3.913661 | 20.74668 | 1698792425.5 | [24.9, 25.1) | 6.2685e+20
020k_ffj23/Ic/0_degradation/step11/Ic_2023-10-31_22-47-29656884_ffj23-step11-25k.txt | 25.03224 | 3.915545 | 20.8209 | 1698792449.7 | [24.9, 25.1) | 6.2685e+20
020k_ffj23/Ic/0_degradation/step11/Ic_2023-10-31_22-47-55632499_ffj23-step11-25k.txt | 25.03564 | 3.93473 | 21.37301 | 1698792475.6 | [24.9, 25.1) | 6.2685e+20
020k_ffj23/Ic/0_degradation/step11/Ic_2023-10-31_22-48-25627348_ffj23-step11-25k.txt | 25.04938 | 3.884459 | 19.99231 | 1698792505.6 | [24.9, 25.1) | 6.2685e+20
020k_ffj23/Ic/0_degradation/step11/Ic_2023-10-31_22-48-48800887_ffj23-step11-25k.txt | 25.0424 | 3.911979 | 20.72377 | 1698792528.8 | [24.9, 25.1) | 6.2685e+20

## aggregates
temperature_group | cumulated_fluence | temperature_mean | temperature_std | ic_mean | ic_std | n_mean | n_std | file_count
[19.8, 20.3) | 0 | 20.105928 | 0.01110428 | 35.26886 | 0.06604265 | 40.49541 | 0.7543243 | 10
[19.8, 20.3) | 1.2297e+19 | 20.108272 | 0.00994603 | 34.44564 | 0.04882915 | 39.48704 | 0.4126463 | 5
[19.8, 20.3) | 5.9907e+19 | 20.09663 | 0.008795484 | 31.05399 | 0.101121 | 36.38856 | 0.9802235 | 9
[19.8, 20.3) | 9.8329e+19 | 20.13682 | 0.02252781 | 29.03036 | 0.09202148 | 40.39358 | 1.140203 | 9
[19.8, 20.3) | 1.2792e+20 | 20.10328 | 0.02211899 | 27.43162 | 0.231397 | 40.2205 | 3.203578 | 11
[19.8, 20.3) | 1.6726e+20 | 20.105964 | 0.01186626 | 25.01822 | 0.07064347 | 38.3169 | 0.9285949 | 10
[19.8, 20.3) | 2.3186e+20 | 20.023766 | 0.02738705 | 20.91373 | 0.03773268 | 35.0641 | 0.5334867 | 10
[19.8, 20.3) | 2.9753e+20 | 20.07389 | 0.01569165 | 16.84355 | 0.03184263 | 32.24891 | 0.5125706 | 9
[19.8, 20.3) | 4.127e+20 | 20.091692 | 0.007647936 | 11.25604 | 0.02539913 | 28.7993 | 0.4641919 | 10
[19.8, 20.3) | 5.303e+20 | 20.05682 | 0.0210257 | 7.123577 | 0.014667 | 24.98742 | 0.2803485 | 11
[19.8, 20.3) | 6.1318e+20 | 20.033416 | 0.009875314 | 5.091711 | 0.02105742 | 26.19711 | 1.136893 | 10
[19.8, 20.3) | 6.2685e+20 | 20.039265 | 0.01525277 | 4.73592 | 0.02108023 | 23.41731 | 0.6920445 | 10
[20.3, 76.8) | 6.2685e+20 | 27.501623 | 2.600942 | 3.561182 | 0.3702981 | 19.99883 | 0.9309499 | 10
[76.8, 77.4) | 0 | 77.10405 | 0.04029758 | 2.798735 | 0.005829075 | 26.63784 | 0.7703313 | 6
[76.8, 77.4) | 5.9907e+19 | 77.2878525 | 0.03301949 | 1.969101 | 0.00835421 | 23.19583 | 0.5230372 | 4
[76.8, 77.4) | 1.6726e+20 | 77.184574 | 0.03148178 | 1.015862 | 0.009742635 | 19.00406 | 0.5230333 | 10
[76.8, 77.4) | 2.9753e+20 | 77.22186 | 0.02356765 | 0.1855608 | 0.001653339 | 11.48654 | 0.1955233 | 9