## all_data
fpath | cumulated_fluence | tc
020k_ffj23/Tc/0_degradation/Tc_2023-10-31_06-54-35828006_ffj23-step00-dn.txt | 0 | 88.40511
020k_ffj23/Tc/0_degradation/Tc_2023-10-31_12-13-08853462_ffj23-step00-dn.txt | 0 | 88.54828
020k_ffj23/Tc/0_degradation/Tc_2023-10-31_16-02-53874543_ffj23-step02-up.txt | 5.9907e+19 | 86.82914
020k_ffj23/Tc/0_degradation/Tc_2023-10-31_18-35-58888582_ffj23-step05-up.txt | 1.6726e+20 | 84.09646
020k_ffj23/Tc/0_degradation/Tc_2023-10-31_20-50-24006421_ffj23-step07-up.txt | 2.9753e+20 | 80.72133
020k_ffj23/Tc/0_degradation/Tc_2023-11-01_11-49-15992286_ffj23-step12-up.txt | 6.3664e+20 | 70.75268

## aggregates
cumulated_fluence | tc_mean | tc_std | file_count
0 | 88.4767 | 0.101233 | 2
5.9907e+19 | 86.82914 |  | 1
1.6726e+20 | 84.09646 |  | 1
2.9753e+20 | 80.72133 |  | 1
6.3664e+20 | 70.75268 |  | 1