## all_data
fpath | temperature | ic | n | timeends | temperature_group | cumulated_fluence
020k_ffj28/Ic/0_degradation/step00/Ic_2024-03-08_02-54-24494383_ffj28-step00-77k.txt | 77.25718 | 2.818505 | 29.40861 | 1709866464.5 | [77.1, 77.3) | 0
020k_ffj28/Ic/0_degradation/step00/Ic_2024-03-08_02-54-39874940_ffj28-step00-77k.txt | 77.25795 | 2.795045 | 27.87385 | 1709866479.9 | [77.1, 77.3) | 0
020k_ffj28/Ic/0_degradation/step00/Ic_2024-03-08_02-54-55505502_ffj28-step00-77k.txt | 77.27222 | 2.811945 | 29.45357 | 1709866495.5 | [77.1, 77.3) | 0
020k_ffj28/Ic/0_degradation/step00/Ic_2024-03-08_02-55-10972342_ffj28-step00-77k.txt | 77.26607 | 2.766362 | 26.46582 | 1709866511.0 | [77.1, 77.3) | 0
020k_ffj28/Ic/0_degradation/step00/Ic_2024-03-08_02-55-26550449_ffj28-step00-77k.txt | 77.29699 | 2.754674 | 25.78629 | 1709866526.6 | [77.1, 77.3) | 0
020k_ffj28/Ic/0_degradation/step00/Ic_2024-03-08_03-32-53164965_ffj28-step00-20k.txt | 20.07412 | 33.38251 | 44.86644 | 1709868773.2 | [19.9, 20.1) | 0
020k_ffj28/Ic/0_degradation/step00/Ic_2024-03-08_03-33-46562525_ffj28-step00-20k.txt | 20.06543 | 33.36507 | 44.46155 | 1709868826.6 | [19.9, 20.1) | 0
020k_ffj28/Ic/0_degradation/step00/Ic_2024-03-08_03-34-39763017_ffj28-step00-20k.txt | 20.04093 | 33.42578 | 45.17413 | 1709868879.8 | [19.9, 20.1) | 0
020k_ffj28/Ic/0_degradation/step00/Ic_2024-03-08_03-35-33183160_ffj28-step00-20k.txt | 20.0313 | 33.45596 | 45.43868 | 1709868933.2 | [19.9, 20.1) | 0
020k_ffj28/Ic/0_degradation/step00/Ic_2024-03-08_03-36-26479072_ffj28-step00-20k.txt | 20.02344 | 33.54411 | 47.01464 | 1709868986.5 | [19.9, 20.1) | 0
020k_ffj28/Ic/0_degradation/step00/Ic_2024-03-08_08-48-53478721_ffj28-step00-40k.txt | 40.04667 | 20.00728 | 27.89998 | 1709887733.5 | [39.9, 40.1) | 0
020k_ffj28/Ic/0_degradation/step00/Ic_2024-03-08_08-49-29555551_ffj28-step00-40k.txt | 40.04036 | 19.9356 | 27.27318 | 1709887769.6 | [39.9, 40.1) | 0
020k_ffj28/Ic/0_degradation/step00/Ic_2024-03-08_08-50-05777733_ffj28-step00-40k.txt | 40.04635 | 19.97461 | 27.64268 | 1709887805.8 | [39.9, 40.1) | 0
020k_ffj28/Ic/0_degradation/step00/Ic_2024-03-08_08-50-41919837_ffj28-step00-40k.txt | 40.03274 | 19.96829 | 27.51314 | 1709887841.9 | [39.9, 40.1) | 0
020k_ffj28/Ic/0_degradation/step01/Ic_2024-03-08_12-08-51444031_ffj28-step01-20k.txt | 20.13784 | 32.82547 | 44.32254 | 1709899731.4 | [20.1, 20.3) | 1.2284e+19
020k_ffj28/Ic/0_degradation/step01/Ic_2024-03-08_12-13-26614304_ffj28-step01-20k.txt | 20.13387 | 32.98319 | 46.26764 | 1709900006.6 | [20.1, 20.3) | 1.2284e+19
020k_ffj28/Ic/0_degradation/step01/Ic_2024-03-08_12-14-23465805_ffj28-step01-20k.txt | 20.05663 | 32.98056 | 45.46441 | 1709900063.5 | [19.9, 20.1) | 1.2284e+19
020k_ffj28/Ic/0_degradation/step01/Ic_2024-03-08_12-15-30623684_ffj28-step01-20k.txt | 20.04411 | 32.9304 | 44.76223 | 1709900130.6 | [19.9, 20.1) | 1.2284e+19
020k_ffj28/Ic/0_degradation/step01/Ic_2024-03-08_12-16-18286753_ffj28-step01-20k.txt | 20.04353 | 32.88088 | 43.73683 | 1709900178.3 | [19.9, 20.1) | 1.2284e+19
020k_ffj28/Ic/0_degradation/step01/Ic_2024-03-08_12-16-52256802_ffj28-step01-20k.txt | 20.02581 | 32.96254 | 45.09277 | 1709900212.3 | [19.9, 20.1) | 1.2284e+19
020k_ffj28/Ic/0_degradation/step01/Ic_2024-03-08_12-17-26004245_ffj28-step01-20k.txt | 20.03076 | 33.01217 | 45.47334 | 1709900246.0 | [19.9, 20.1) | 1.2284e+19
020k_ffj28/Ic/0_degradation/step01/Ic_2024-03-08_12-17-53961551_ffj28-step01-20k.txt | 20.03987 | 33.03953 | 46.09049 | 1709900274.0 | [19.9, 20.1) | 1.2284e+19
020k_ffj28/Ic/0_degradation/step01/Ic_2024-03-08_12-18-17976088_ffj28-step01-20k.txt | 20.03822 | 33.82984 | 62.39246 | 1709900298.0 | [19.9, 20.1) | 1.2284e+19
020k_ffj28/Ic/0_degradation/step01/Ic_2024-03-08_12-18-48448934_ffj28-step01-20k.txt | 20.02643 | 32.83432 | 43.05459 | 1709900328.4 | [19.9, 20.1) | 1.2284e+19
020k_ffj28/Ic/0_degradation/step01/Ic_2024-03-08_12-19-13075334_ffj28-step01-20k.txt | 20.03918 | 33.02882 | 45.75566 | 1709900353.1 | [19.9, 20.1) | 1.2284e+19
020k_ffj28/Ic/0_degradation/step02/Ic_2024-03-08_13-22-51497284_ffj28-step02-20k.txt | 20.03722 | 32.36949 | 42.95056 | 1709904171.5 | [19.9, 20.1) | 2.3079e+19
020k_ffj28/Ic/0_degradation/step02/Ic_2024-03-08_13-23-15967806_ffj28-step02-20k.txt | 20.05899 | 32.57862 | 46.26767 | 1709904196.0 | [19.9, 20.1) | 2.3079e+19
020k_ffj28/Ic/0_degradation/step02/Ic_2024-03-08_13-23-49744796_ffj28-step02-20k.txt | 20.03055 | 32.51232 | 44.9284 | 1709904229.7 | [19.9, 20.1) | 2.3079e+19
020k_ffj28/Ic/0_degradation/step02/Ic_2024-03-08_13-24-14066958_ffj28-step02-20k.txt | 20.04103 | 32.49125 | 44.60635 | 1709904254.1 | [19.9, 20.1) | 2.3079e+19
020k_ffj28/Ic/0_degradation/step03/Ic_2024-03-08_13-37-34528365_ffj28-step03-20k.txt | 20.02579 | 32.04548 | 49.41995 | 1709905054.5 | [19.9, 20.1) | 3.7068e+19
020k_ffj28/Ic/0_degradation/step03/Ic_2024-03-08_13-38-29473383_ffj28-step03-20k.txt | 20.02389 | 31.59028 | 41.56555 | 1709905109.5 | [19.9, 20.1) | 3.7068e+19
020k_ffj28/Ic/0_degradation/step03/Ic_2024-03-08_13-38-58608317_ffj28-step03-20k.txt | 20.03637 | 31.64279 | 42.39923 | 1709905138.6 | [19.9, 20.1) | 3.7068e+19
020k_ffj28/Ic/0_degradation/step03/Ic_2024-03-08_13-39-44066692_ffj28-step03-20k.txt | 20.01828 | 31.96869 | 46.93483 | 1709905184.1 | [19.9, 20.1) | 3.7068e+19
020k_ffj28/Ic/0_degradation/step04/Ic_2024-03-08_14-07-45001456_f28-6e19pm2-1200keV-0nA-20k.txt | 20.03692 | 29.46081 | 40.82856 | 1709906865.0 | [19.9, 20.1) | 7.2437e+19
020k_ffj28/Ic/0_degradation/step04/Ic_2024-03-08_14-08-17037973_f28-6e19pm2-1200keV-0nA-20k.txt | 20.0409 | 29.35688 | 38.61384 | 1709906897.0 | [19.9, 20.1) | 7.2437e+19
020k_ffj28/Ic/0_degradation/step04/Ic_2024-03-08_14-08-40062596_f28-6e19pm2-1200keV-0nA-20k.txt | 20.03945 | 29.49055 | 41.46456 | 1709906920.1 | [19.9, 20.1) | 7.2437e+19
020k_ffj28/Ic/0_degradation/step04/Ic_2024-03-08_14-09-00697150_f28-6e19pm2-1200keV-0nA-20k.txt | 20.04723 | 29.55321 | 42.59734 | 1709906940.7 | [19.9, 20.1) | 7.2437e+19
020k_ffj28/Ic/0_degradation/step04/Ic_2024-03-08_14-09-23366107_f28-6e19pm2-1200keV-0nA-20k.txt | 20.05109 | 29.44884 | 40.66459 | 1709906963.4 | [19.9, 20.1) | 7.2437e+19
020k_ffj28/Ic/0_degradation/step04/Ic_2024-03-08_14-10-40497684_f28-6e19pm2-1200keV-0nA-20k.txt | 20.00924 | 29.28498 | 38.49407 | 1709907040.5 | [19.9, 20.1) | 7.2437e+19
020k_ffj28/Ic/0_degradation/step05/Ic_2024-03-08_14-52-01665124_f28-10e19pm2-1200keV-0nA-20k.txt | 20.01392 | 26.61317 | 44.17912 | 1709909521.7 | [19.9, 20.1) | 1.2654e+20
020k_ffj28/Ic/0_degradation/step05/Ic_2024-03-08_14-53-03424409_f28-10e19pm2-1200keV-0nA-20k.txt | 20.00208 | 26.8201 | 45.98994 | 1709909583.4 | [19.9, 20.1) | 1.2654e+20
020k_ffj28/Ic/0_degradation/step05/Ic_2024-03-08_14-53-33673811_f28-10e19pm2-1200keV-0nA-20k.txt | 20.00702 | 26.85161 | 46.71688 | 1709909613.7 | [19.9, 20.1) | 1.2654e+20
020k_ffj28/Ic/0_degradation/step06/Ic_2024-03-08_16-30-08988454_f28-20e19pm2-1200keV-0nA-20k.txt | 20.03713 | 18.85879 | 34.70998 | 1709915409.0 | [19.9, 20.1) | 2.6006e+20
020k_ffj28/Ic/0_degradation/step06/Ic_2024-03-08_16-30-30666029_f28-20e19pm2-1200keV-0nA-20k.txt | 20.0465 | 18.86154 | 34.80305 | 1709915430.7 | [19.9, 20.1) | 2.6006e+20
020k_ffj28/Ic/0_degradation/step06/Ic_2024-03-08_16-30-47988122_f28-20e19pm2-1200keV-0nA-20k.txt | 20.04131 | 18.79671 | 33.63875 | 1709915448.0 | [19.9, 20.1) | 2.6006e+20
020k_ffj28/Ic/0_degradation/step06/Ic_2024-03-08_16-31-04209371_f28-20e19pm2-1200keV-0nA-20k.txt | 20.04702 | 18.75323 | 32.87637 | 1709915464.2 | [19.9, 20.1) | 2.6006e+20
020k_ffj28/Ic/0_degradation/step07/Ic_2024-03-08_17-58-17446422_f28-30e19pm2-1200keV-0nA-20k.txt | 20.03908 | 13.85963 | 35.77008 | 1709920697.4 | [19.9, 20.1) | 3.737e+20
020k_ffj28/Ic/0_degradation/step07/Ic_2024-03-08_17-58-33067251_f28-30e19pm2-1200keV-0nA-20k.txt | 20.03823 | 13.81251 | 34.42734 | 1709920713.1 | [19.9, 20.1) | 3.737e+20
020k_ffj28/Ic/0_degradation/step07/Ic_2024-03-08_17-58-51261595_f28-30e19pm2-1200keV-0nA-20k.txt | 20.03288 | 14.01401 | 40.21265 | 1709920731.3 | [19.9, 20.1) | 3.737e+20
020k_ffj28/Ic/0_degradation/step07/Ic_2024-03-08_17-59-08671348_f28-30e19pm2-1200keV-0nA-20k.txt | 20.03845 | 13.88556 | 36.59302 | 1709920748.7 | [19.9, 20.1) | 3.737e+20
020k_ffj28/Ic/0_degradation/step07/Ic_2024-03-08_17-59-22453342_f28-30e19pm2-1200keV-0nA-20k.txt | 20.03833 | 13.89586 | 36.42487 | 1709920762.5 | [19.9, 20.1) | 3.737e+20
020k_ffj28/Ic/0_degradation/step07/Ic_2024-03-08_17-59-55065822_f28-30e19pm2-1200keV-0nA-20k.txt | 20.04973 | 13.54838 | 29.00937 | 1709920795.1 | [19.9, 20.1) | 3.737e+20
020k_ffj28/Ic/0_degradation/step07/Ic_2024-03-08_18-00-27982908_f28-30e19pm2-1200keV-0nA-20k.txt | 20.03336 | 13.53483 | 28.75473 | 1709920828.0 | [19.9, 20.1) | 3.737e+20
020k_ffj28/Ic/0_degradation/step07/Ic_2024-03-08_18-01-07062359_f28-30e19pm2-1200keV-0nA-20k.txt | 20.03994 | 13.71334 | 31.69665 | 1709920867.1 | [19.9, 20.1) | 3.737e+20
020k_ffj28/Ic/0_degradation/step07/Ic_2024-03-08_18-03-03268568_f28-30e19pm2-1200keV-0nA-20k.txt | 20.02808 | 13.57915 | 29.57645 | 1709920983.3 | [19.9, 20.1) | 3.737e+20
020k_ffj28/Ic/0_degradation/step07/Ic_2024-03-08_18-04-47510271_f28-30e19pm2-1200keV-0nA-20k.txt | 20.0373 | 13.71371 | 31.91133 | 1709921087.5 | [19.9, 20.1) | 3.737e+20
020k_ffj28/Ic/0_degradation/step07/Ic_2024-03-08_18-07-10244811_f28-30e19pm2-1200keV-0nA-20k.txt | 20.03485 | 13.64703 | 30.6468 | 1709921230.2 | [19.9, 20.1) | 3.737e+20
020k_ffj28/Ic/0_degradation/step07/Ic_2024-03-08_18-07-38676977_f28-30e19pm2-1200keV-0nA-20k.txt | 20.03097 | 13.67832 | 31.13734 | 1709921258.7 | [19.9, 20.1) | 3.737e+20
020k_ffj28/Ic/0_degradation/step07/Ic_2024-03-08_18-12-55973048_f28-30e19pm2-1200keV-0nA-20k.txt | 20.03493 | 13.5136 | 29.96072 | 1709921576.0 | [19.9, 20.1) | 3.737e+20
020k_ffj28/Ic/0_degradation/step08/Ic_2024-03-08_19-56-48980265_f28-40e19pm2-1200keV-0nA-20k.txt | 20.03362 | 9.13758 | 26.37147 | 1709927809.0 | [19.9, 20.1) | 4.9946e+20
020k_ffj28/Ic/0_degradation/step08/Ic_2024-03-08_19-57-20650184_f28-40e19pm2-1200keV-0nA-20k.txt | 20.03518 | 9.112495 | 25.96457 | 1709927840.7 | [19.9, 20.1) | 4.9946e+20
020k_ffj28/Ic/0_degradation/step08/Ic_2024-03-08_19-57-48171737_f28-40e19pm2-1200keV-0nA-20k.txt | 20.03757 | 9.14191 | 26.46191 | 1709927868.2 | [19.9, 20.1) | 4.9946e+20
020k_ffj28/Ic/0_degradation/step09/Ic_2024-03-08_21-30-31151173_f28-50e19pm2-1200keV-0nA-20k.txt | 20.04111 | 6.137822 | 25.02499 | 1709933431.2 | [19.9, 20.1) | 6.1797e+20
020k_ffj28/Ic/0_degradation/step09/Ic_2024-03-08_21-32-31651574_f28-50e19pm2-1200keV-0nA-20k.txt | 20.03074 | 6.129205 | 24.92456 | 1709933551.7 | [19.9, 20.1) | 6.1797e+20
020k_ffj28/Ic/0_degradation/step09/Ic_2024-03-08_21-33-21973575_f28-50e19pm2-1200keV-0nA-20k.txt | 20.04523 | 6.113064 | 24.46873 | 1709933602.0 | [19.9, 20.1) | 6.1797e+20
020k_ffj28/Ic/0_degradation/step09/Ic_2024-03-08_21-33-47994043_f28-50e19pm2-1200keV-0nA-20k.txt | 20.03192 | 6.132065 | 25.02353 | 1709933628.0 | [19.9, 20.1) | 6.1797e+20
020k_ffj28/Ic/0_degradation/step09/Ic_2024-03-08_21-34-15979773_f28-50e19pm2-1200keV-0nA-20k.txt | 20.03898 | 6.102032 | 24.37501 | 1709933656.0 | [19.9, 20.1) | 6.1797e+20
020k_ffj28/Ic/0_degradation/step10/Ic_2024-03-08_23-29-40014456_f28-6e20pm2-1200keV-0nA-20k.txt | 20.03001 | 3.801225 | 25.19065 | 1709940580.0 | [19.9, 20.1) | 7.4734e+20
020k_ffj28/Ic/0_degradation/step10/Ic_2024-03-08_23-30-38035127_f28-6e20pm2-1200keV-0nA-20k.txt | 20.02309 | 3.766794 | 22.80233 | 1709940638.0 | [19.9, 20.1) | 7.4734e+20
020k_ffj28/Ic/0_degradation/step10/Ic_2024-03-08_23-31-44622348_f28-6e20pm2-1200keV-0nA-20k.txt | 20.02836 | 3.767632 | 22.85021 | 1709940704.6 | [19.9, 20.1) | 7.4734e+20
020k_ffj28/Ic/0_degradation/step10/Ic_2024-03-08_23-32-37236082_f28-6e20pm2-1200keV-0nA-20k.txt | 20.02695 | 3.752773 | 22.39814 | 1709940757.2 | [19.9, 20.1) | 7.4734e+20
020k_ffj28/Ic/0_degradation/step10/Ic_2024-03-08_23-33-15667163_f28-6e20pm2-1200keV-0nA-20k.txt | 20.01547 | 3.768889 | 22.93393 | 1709940795.7 | [19.9, 20.1) | 7.4734e+20
020k_ffj28/Ic/0_degradation/step10/Ic_2024-03-08_23-33-32447858_f28-6e20pm2-1200keV-0nA-20k.txt | 20.01349 | 3.817914 | 24.75496 | 1709940812.4 | [19.9, 20.1) | 7.4734e+20

## aggregates
temperature_group | cumulated_fluence | temperature_mean | temperature_std | ic_mean | ic_std | n_mean | n_std | file_count
[19.8, 20.3) | 0 | 20.047044 | 0.02187212 | 33.43469 | 0.07084355 | 45.39109 | 0.9778237 | 5
[19.8, 20.3) | 1.2284e+19 | 20.05602 | 0.04042386 | 33.02797 | 0.2759673 | 46.583 | 5.335205 | 11
[19.8, 20.3) | 2.3079e+19 | 20.0419475 | 0.01215923 | 32.48792 | 0.08729089 | 44.68824 | 1.363637 | 4
[19.8, 20.3) | 3.7068e+19 | 20.0260825 | 0.007563162 | 31.81181 | 0.2286613 | 45.07989 | 3.73334 | 4
[19.8, 20.3) | 7.2437e+19 | 20.03747 | 0.01478974 | 29.43254 | 0.09642514 | 40.44383 | 1.614107 | 6
[19.8, 20.3) | 1.2654e+20 | 20.00767 | 0.005946977 | 26.76163 | 0.1295286 | 45.62865 | 1.306887 | 3
[19.8, 20.3) | 2.6006e+20 | 20.04299 | 0.004680563 | 18.81757 | 0.05230255 | 34.00704 | 0.9204745 | 4
[19.8, 20.3) | 3.737e+20 | 20.03663 | 0.00527361 | 13.72276 | 0.1597023 | 32.77857 | 3.565241 | 13
[19.8, 20.3) | 4.9946e+20 | 20.03546 | 0.001989481 | 9.130662 | 0.01588126 | 26.26598 | 0.2649228 | 3
[19.8, 20.3) | 6.1797e+20 | 20.037596 | 0.006159613 | 6.122838 | 0.01482065 | 24.76336 | 0.3161309 | 5
[19.8, 20.3) | 7.4734e+20 | 20.022895 | 0.006936212 | 3.779205 | 0.02480464 | 23.48837 | 1.172681 | 6