## all_data
fpath | temperature | ic | n | timeends | annealT
020k_ffj28/Ic/0_anneal/100k/Ic_2024-03-12_07-04-50303959_ffj28-anneal100k-2h-20k.txt.txt | 20.03474 | 4.043107 | 26.1601 | 1710227090.3 | 100
020k_ffj28/Ic/0_anneal/100k/Ic_2024-03-12_07-05-12192072_ffj28-anneal100k-2h-20k.txt.txt | 20.03513 | 4.055624 | 26.73271 | 1710227112.2 | 100
020k_ffj28/Ic/0_anneal/100k/Ic_2024-03-12_07-05-33947527_ffj28-anneal100k-2h-20k.txt.txt | 20.04439 | 4.050633 | 26.56262 | 1710227133.9 | 100
020k_ffj28/Ic/0_anneal/100k/Ic_2024-03-12_07-05-55933802_ffj28-anneal100k-2h-20k.txt.txt | 20.04319 | 4.046831 | 26.43392 | 1710227155.9 | 100
020k_ffj28/Ic/0_anneal/100k/Ic_2024-03-12_07-06-17756818_ffj28-anneal100k-2h-20k.txt.txt | 20.05234 | 4.031812 | 25.81671 | 1710227177.8 | 100
020k_ffj28/Ic/0_anneal/20k/Ic_2024-03-09_00-15-50278791_ffj28-anneal20k-0h-20k.txt.txt | 20.04345 | 3.767534 | 25.95137 | 1709943350.3 | 20
020k_ffj28/Ic/0_anneal/20k/Ic_2024-03-09_00-17-28501695_ffj28-anneal20k-0h-20k.txt.txt | 19.9499 | 3.778684 | 26.03093 | 1709943448.5 | 20
020k_ffj28/Ic/0_anneal/20k/Ic_2024-03-09_00-19-13509821_ffj28-anneal20k-0h-20k.txt.txt | 19.95249 | 3.770881 | 25.86158 | 1709943553.5 | 20
020k_ffj28/Ic/0_anneal/20k/Ic_2024-03-09_00-21-37243505_ffj28-anneal20k-0h-20k.txt.txt | 19.9917 | 3.763749 | 25.48345 | 1709943697.2 | 20
020k_ffj28/Ic/0_anneal/20k/Ic_2024-03-09_00-25-20343833_ffj28-anneal20k-0h-20k.txt.txt | 20.01835 | 3.755158 | 25.56255 | 1709943920.3 | 20
020k_ffj28/Ic/0_anneal/20k/Ic_2024-03-09_01-17-35998634_ffj28-anneal20k-0h-20k.txt.txt | 20.01133 | 3.760785 | 25.76427 | 1709947056.0 | 20
020k_ffj28/Ic/0_anneal/20k/Ic_2024-03-09_01-18-08688619_ffj28-anneal20k-0h-20k.txt.txt | 20.0209 | 3.759742 | 25.60269 | 1709947088.7 | 20
020k_ffj28/Ic/0_anneal/20k/Ic_2024-03-09_01-18-45582096_ffj28-anneal20k-0h-20k.txt.txt | 20.02012 | 3.749433 | 25.17604 | 1709947125.6 | 20
020k_ffj28/Ic/0_anneal/40k/Ic_2024-03-09_09-20-32264985_ffj28-anneal40k-6h-20k.txt.txt | 20.05199 | 3.827463 | 29.24196 | 1709976032.3 | 40
020k_ffj28/Ic/0_anneal/40k/Ic_2024-03-09_09-20-37446493_ffj28-anneal40k-6h-20k.txt.txt | 20.04783 | 3.757146 | 25.70869 | 1709976037.4 | 40
020k_ffj28/Ic/0_anneal/40k/Ic_2024-03-09_09-20-42743156_ffj28-anneal40k-6h-20k.txt.txt | 20.05774 | 3.518157 | 16.39051 | 1709976042.7 | 40
020k_ffj28/Ic/0_anneal/40k/Ic_2024-03-09_09-20-48022557_ffj28-anneal40k-6h-20k.txt.txt | 20.05022 | 3.581271 | 18.47337 | 1709976048.0 | 40
020k_ffj28/Ic/0_anneal/40k/Ic_2024-03-09_09-20-53272905_ffj28-anneal40k-6h-20k.txt.txt | 20.05565 | 3.767078 | 26.37884 | 1709976053.3 | 40
020k_ffj28/Ic/0_anneal/40k/Ic_2024-03-09_10-48-10072207_ffj28-anneal40k-6h-20k.txt.txt | 20.06968 | 3.733038 | 25.22536 | 1709981290.1 | 40
020k_ffj28/Ic/0_anneal/40k/Ic_2024-03-09_10-48-32967208_ffj28-anneal40k-6h-20k.txt.txt | 20.06024 | 3.739724 | 25.69657 | 1709981313.0 | 40
020k_ffj28/Ic/0_anneal/40k/Ic_2024-03-09_10-48-55716158_ffj28-anneal40k-6h-20k.txt.txt | 20.07106 | 3.737461 | 25.48785 | 1709981335.7 | 40
020k_ffj28/Ic/0_anneal/40k/Ic_2024-03-09_10-49-19012720_ffj28-anneal40k-6h-20k.txt.txt | 20.06413 | 3.735542 | 25.50469 | 1709981359.0 | 40
020k_ffj28/Ic/0_anneal/40k/Ic_2024-03-09_10-49-42246788_ffj28-anneal40k-6h-20k.txt.txt | 20.05963 | 3.740377 | 25.81521 | 1709981382.2 | 40
020k_ffj28/Ic/0_anneal/80k/Ic_2024-03-10_14-41-04583285_ffj28-anneal80k-4h-20k.txt.txt | 19.94048 | 3.948476 | 26.3338 | 1710081664.6 | 80
020k_ffj28/Ic/0_anneal/80k/Ic_2024-03-10_14-41-25764616_ffj28-anneal80k-4h-20k.txt.txt | 19.92925 | 3.951364 | 26.50973 | 1710081685.8 | 80
020k_ffj28/Ic/0_anneal/80k/Ic_2024-03-10_14-41-47145188_ffj28-anneal80k-4h-20k.txt.txt | 19.9567 | 3.940193 | 26.02113 | 1710081707.1 | 80
020k_ffj28/Ic/0_anneal/80k/Ic_2024-03-10_14-41-57469495_ffj28-anneal80k-4h-20k.txt.txt | 19.94291 | 3.901911 | 24.93391 | 1710081717.5 | 80
020k_ffj28/Ic/0_anneal/80k/Ic_2024-03-10_14-42-07762851_ffj28-anneal80k-4h-20k.txt.txt | 19.9397 | 3.851842 | 22.85647 | 1710081727.8 | 80
020k_ffj28/Ic/0_anneal/80k/Ic_2024-03-10_14-42-18148192_ffj28-anneal80k-4h-20k.txt.txt | 19.94889 | 3.919629 | 26.42057 | 1710081738.1 | 80
020k_ffj28/Ic/0_anneal/90k/Ic_2024-03-11_20-57-51312276_ffj28-anneal90k-4h-20k.txt.txt | 20.03524 | 3.996381 | 26.28806 | 1710190671.3 | 90
020k_ffj28/Ic/0_anneal/90k/Ic_2024-03-11_20-58-12724276_ffj28-anneal90k-4h-20k.txt.txt | 20.0403 | 3.993781 | 26.02494 | 1710190692.7 | 90
020k_ffj28/Ic/0_anneal/90k/Ic_2024-03-11_20-58-34302785_ffj28-anneal90k-4h-20k.txt.txt | 20.04877 | 4.001377 | 26.50631 | 1710190714.3 | 90
020k_ffj28/Ic/0_anneal/90k/Ic_2024-03-11_20-58-55918807_ffj28-anneal90k-4h-20k.txt.txt | 20.05486 | 3.994963 | 26.35832 | 1710190735.9 | 90
020k_ffj28/Ic/0_anneal/90k/Ic_2024-03-11_20-59-17339586_ffj28-anneal90k-4h-20k.txt.txt | 20.06458 | 3.998251 | 26.4885 | 1710190757.3 | 90

## aggregates
temperature_group | annealT | temperature_mean | temperature_std | ic_mean | ic_std | n_mean | n_std | file_count
[19.8, 20.3) | 20 | 20.00103 | 0.03385311 | 3.763246 | 0.009179574 | 25.67911 | 0.2801118 | 8
[19.8, 20.3) | 40 | 20.058817 | 0.007826096 | 3.713726 | 0.09204962 | 24.3923 | 3.874679 | 10
[19.8, 20.3) | 80 | 19.94299 | 0.009259506 | 3.918902 | 0.03786278 | 25.5126 | 1.42419 | 6
[19.8, 20.3) | 90 | 20.04875 | 0.01163877 | 3.996951 | 0.002983426 | 26.33323 | 0.1947938 | 5
[19.8, 20.3) | 100 | 20.041958 | 0.007313335 | 4.045601 | 0.008995104 | 26.34121 | 0.3601365 | 5