## all_data
fpath | temperature | ic | n | timeends | annealT
020k_ffj28/Ic/1_anneal/020k/Ic_2024-03-12_22-42-08944236_ffj28-afterBeamOn-20k.txt.txt | 20.04099 | 3.173351 | 26.14295 | 1710283328.9 | 20
020k_ffj28/Ic/1_anneal/020k/Ic_2024-03-12_22-49-11436665_ffj28-afterBeamOn-20k.txt.txt | 20.03953 | 3.17824 | 26.67765 | 1710283751.4 | 20
020k_ffj28/Ic/1_anneal/020k/Ic_2024-03-13_01-11-13226921_ffj28-afterBeamOn-20k.txt.txt | 19.96251 | 2.85962 | 26.74982 | 1710292273.2 | 20
020k_ffj28/Ic/1_anneal/020k/Ic_2024-03-13_01-11-29011733_ffj28-afterBeamOn-20k.txt.txt | 19.98435 | 2.861422 | 26.77837 | 1710292289.0 | 20
020k_ffj28/Ic/1_anneal/020k/Ic_2024-03-13_01-11-44812395_ffj28-afterBeamOn-20k.txt.txt | 19.97722 | 2.85599 | 26.77166 | 1710292304.8 | 20
020k_ffj28/Ic/1_anneal/150k/Ic_2024-03-13_13-41-10014534_ffj28-anneal150k-xh-20k.txt.txt | 20.01599 |  |  | 1710337270.0 | 150
020k_ffj28/Ic/1_anneal/150k/Ic_2024-03-13_13-41-34754298_ffj28-anneal150k-xh-20k.txt.txt | 20.02235 | 3.30038 | 26.96748 | 1710337294.8 | 150
020k_ffj28/Ic/1_anneal/150k/Ic_2024-03-13_13-42-14031420_ffj28-anneal150k-xh-20k.txt.txt | 20.035 | 3.288492 | 26.44639 | 1710337334.0 | 150
020k_ffj28/Ic/1_anneal/150k/Ic_2024-03-13_13-42-34953864_ffj28-anneal150k-xh-20k.txt.txt | 20.02615 | 3.288015 | 26.24254 | 1710337355.0 | 150
020k_ffj28/Ic/1_anneal/150k/Ic_2024-03-13_13-42-56277525_ffj28-anneal150k-xh-20k.txt.txt | 20.02058 | 3.28979 | 26.18812 | 1710337376.3 | 150
020k_ffj28/Ic/1_anneal/150k/Ic_2024-03-13_13-43-39845178_ffj28-anneal150k-xh-20k.txt.txt | 20.02866 | 3.292623 | 26.37211 | 1710337419.8 | 150
020k_ffj28/Ic/1_anneal/200k/Ic_2024-03-13_20-52-42416931_ffj28-anneal200k-1h-20k.txt | 19.96089 | 4.184567 | 26.68944 | 1710363162.4 | 200
020k_ffj28/Ic/1_anneal/200k/Ic_2024-03-13_20-53-04725159_ffj28-anneal200k-1h-20k.txt | 19.95855 | 4.195994 | 26.87864 | 1710363184.7 | 200
020k_ffj28/Ic/1_anneal/200k/Ic_2024-03-13_20-53-27386843_ffj28-anneal200k-1h-20k.txt | 19.95824 | 4.190272 | 26.46839 | 1710363207.4 | 200
020k_ffj28/Ic/1_anneal/200k/Ic_2024-03-13_20-53-49705328_ffj28-anneal200k-1h-20k.txt | 19.9568 | 4.188828 | 26.58139 | 1710363229.7 | 200
020k_ffj28/Ic/1_anneal/200k/Ic_2024-03-13_20-54-12499407_ffj28-anneal200k-1h-20k.txt | 19.96149 | 4.184172 | 26.34168 | 1710363252.5 | 200
020k_ffj28/Ic/1_anneal/250k/Ic_2024-03-14_01-05-34080337_ffj28-anneal250k-1h-20k.txt | 19.99381 | 5.750727 | 30.22733 | 1710378334.1 | 250
020k_ffj28/Ic/1_anneal/250k/Ic_2024-03-14_01-06-52387945_ffj28-anneal250k-1h-20k.txt | 19.99897 | 5.719398 | 28.09696 | 1710378412.4 | 250
020k_ffj28/Ic/1_anneal/250k/Ic_2024-03-14_01-07-48065363_ffj28-anneal250k-1h-20k.txt | 20.00139 | 5.729162 | 28.40903 | 1710378468.1 | 250
020k_ffj28/Ic/1_anneal/250k/Ic_2024-03-14_01-08-17105323_ffj28-anneal250k-1h-20k.txt | 20.00362 | 5.715794 | 27.66269 | 1710378497.1 | 250
020k_ffj28/Ic/1_anneal/250k/Ic_2024-03-14_01-08-47724925_ffj28-anneal250k-1h-20k.txt | 20.00327 | 5.729238 | 28.45205 | 1710378527.7 | 250
020k_ffj28/Ic/1_anneal/250k/Ic_2024-03-14_01-09-18334628_ffj28-anneal250k-1h-20k.txt | 19.99961 | 5.726481 | 28.31417 | 1710378558.3 | 250
020k_ffj28/Ic/1_anneal/300k/Ic_2024-03-14_11-06-38392657_ffj28-anneal300k-7h-20k.txt | 19.95119 | 8.483291 | 29.59837 | 1710414398.4 | 300
020k_ffj28/Ic/1_anneal/300k/Ic_2024-03-14_11-07-39338777_ffj28-anneal300k-7h-20k.txt | 19.95829 | 8.487434 | 29.81948 | 1710414459.3 | 300
020k_ffj28/Ic/1_anneal/300k/Ic_2024-03-14_11-08-15073786_ffj28-anneal300k-7h-20k.txt | 19.96047 | 8.508982 | 30.07579 | 1710414495.1 | 300
020k_ffj28/Ic/1_anneal/300k/Ic_2024-03-14_11-11-32384217_ffj28-anneal300k-7h-20k.txt | 19.97248 | 8.479159 | 28.92493 | 1710414692.4 | 300
020k_ffj28/Ic/1_anneal/300k/Ic_2024-03-14_11-13-08087647_ffj28-anneal300k-7h-20k.txt | 19.97206 | 8.523637 | 30.77616 | 1710414788.1 | 300
020k_ffj28/Ic/1_anneal/300k/Ic_2024-03-14_11-13-36472004_ffj28-anneal300k-7h-20k.txt | 19.97285 | 8.427031 | 28.13198 | 1710414816.5 | 300

## aggregates
temperature_group | annealT | temperature_mean | temperature_std | ic_mean | ic_std | n_mean | n_std | file_count
[19.8, 20.3) | 20 | 20.00092 | 0.03676928 | 2.985724 | 0.1735299 | 26.62409 | 0.2719163 | 5
[19.8, 20.3) | 150 | 20.02479 | 0.006666158 | 3.29186 | 0.005089014 | 26.44333 | 0.3103459 | 6
[19.8, 20.3) | 200 | 19.959194 | 0.001949623 | 4.188767 | 0.004828604 | 26.59191 | 0.2059802 | 5
[19.8, 20.3) | 250 | 20.00011 | 0.003610642 | 5.728467 | 0.0121933 | 28.52704 | 0.8818061 | 6
[19.8, 20.3) | 300 | 19.96456 | 0.00919237 | 8.484922 | 0.03307969 | 29.55445 | 0.9226329 | 6