## all_data
fpath | cumulated_fluence | tc
020k_ffj28/Tc/0_degradation/Tc_2024-03-08_02-39-42443235_ffj28-step00-dn.txt | 0 | 88.55043
020k_ffj28/Tc/0_degradation/Tc_2024-03-10_16-34-13460524_ffj28-step10-afterBeamOn-up.txt | 7.4734e+20 | 70.18343

## aggregates
cumulated_fluence | tc_mean | tc_std | file_count
0 | 88.55043 |  | 1
7.4734e+20 | 70.18343 |  | 1