## all_data
fpath | temperature | ic | n | timeends | cumulated_fluence | anneal_temperature_K | anneal_time_min
020k_ffj29/Ic/anneal/092k/60 min/Ic_2024-02-10_13-21-16678653_f29-92Kanneal-40K.txt | 39.97068 | 3.118463 | 21.19167 | 1707571276.7 | 6.5739e+20 | 92 | 60
020k_ffj29/Ic/anneal/092k/60 min/Ic_2024-02-10_13-01-28909710_f29-92Kanneal-20K.txt | 19.89991 | 6.676999 | 29.64325 | 1707570088.9 | 6.5739e+20 | 92 | 60
020k_ffj29/Ic/anneal/092k/60 min/Ic_2024-02-10_14-04-14280243_f29-92Kanneal-64K.txt | 63.78654 | 0.409216 | 17.27771 | 1707573854.3 | 6.5739e+20 | 92 | 60
020k_ffj29/Ic/anneal/092k/60 min/Ic_2024-02-10_13-10-43265661_f29-92Kanneal-30K.txt | 29.97005 | 4.724414 | 24.00399 | 1707570643.3 | 6.5739e+20 | 92 | 60
020k_ffj29/Ic/anneal/092k/60 min/Ic_2024-02-10_13-09-29451282_f29-92Kanneal-30K.txt | 29.98955 | 4.726909 | 24.33603 | 1707570569.5 | 6.5739e+20 | 92 | 60
020k_ffj29/Ic/anneal/092k/60 min/Ic_2024-02-10_13-10-18487617_f29-92Kanneal-30K.txt | 29.97496 | 4.733083 | 24.40109 | 1707570618.5 | 6.5739e+20 | 92 | 60
020k_ffj29/Ic/anneal/092k/60 min/Ic_2024-02-10_13-01-48246519_f29-92Kanneal-20K.txt | 19.89462 | 6.661327 | 29.39247 | 1707570108.2 | 6.5739e+20 | 92 | 60
020k_ffj29/Ic/anneal/092k/60 min/Ic_2024-02-10_13-26-38497291_f29-92Kanneal-40K.txt | 39.9617 | 3.108854 | 20.85988 | 1707571598.5 | 6.5739e+20 | 92 | 60
020k_ffj29/Ic/anneal/092k/60 min/Ic_2024-02-10_14-03-35162545_f29-92Kanneal-64K.txt | 63.7757 | 0.4102455 | 17.44737 | 1707573815.2 | 6.5739e+20 | 92 | 60
020k_ffj29/Ic/anneal/092k/60 min/Ic_2024-02-10_13-23-57459686_f29-92Kanneal-40K.txt | 39.97542 | 3.112647 | 21.02543 | 1707571437.5 | 6.5739e+20 | 92 | 60
020k_ffj29/Ic/anneal/092k/60 min/Ic_2024-02-10_13-46-25497080_f29-92Kanneal-50K.txt | 49.88925 | 1.833322 | 20.71361 | 1707572785.5 | 6.5739e+20 | 92 | 60
020k_ffj29/Ic/anneal/092k/60 min/Ic_2024-02-10_13-44-04861381_f29-92Kanneal-50K.txt | 49.91016 | 1.833357 | 20.69204 | 1707572644.9 | 6.5739e+20 | 92 | 60
020k_ffj29/Ic/anneal/092k/60 min/Ic_2024-02-10_13-25-17890009_f29-92Kanneal-40K.txt | 39.9768 | 3.10597 | 20.76505 | 1707571517.9 | 6.5739e+20 | 92 | 60
020k_ffj29/Ic/anneal/092k/60 min/Ic_2024-02-10_13-00-30940612_f29-92Kanneal-20K.txt | 19.9058 | 6.704543 | 30.74368 | 1707570030.9 | 6.5739e+20 | 92 | 60
020k_ffj29/Ic/anneal/092k/60 min/Ic_2024-02-10_14-04-53466249_f29-92Kanneal-64K.txt | 63.76136 | 0.4100915 | 17.20679 | 1707573893.5 | 6.5739e+20 | 92 | 60
020k_ffj29/Ic/anneal/092k/60 min/Ic_2024-02-10_13-01-38491133_f29-92Kanneal-20K.txt | 19.91211 | 6.682139 | 30.01932 | 1707570098.5 | 6.5739e+20 | 92 | 60
020k_ffj29/Ic/anneal/092k/60 min/Ic_2024-02-10_13-51-06697297_f29-92Kanneal-50K.txt | 49.89022 | 1.838539 | 21.08736 | 1707573066.7 | 6.5739e+20 | 92 | 60
020k_ffj29/Ic/anneal/092k/60 min/Ic_2024-02-10_13-01-19314510_f29-92Kanneal-20K.txt | 19.90387 | 6.663165 | 29.00609 | 1707570079.3 | 6.5739e+20 | 92 | 60
020k_ffj29/Ic/anneal/092k/60 min/Ic_2024-02-10_13-45-38480668_f29-92Kanneal-50K.txt | 49.88696 | 1.833084 | 20.71296 | 1707572738.5 | 6.5739e+20 | 92 | 60
020k_ffj29/Ic/anneal/092k/60 min/Ic_2024-02-10_13-08-40258762_f29-92Kanneal-30K.txt | 29.99168 | 4.732642 | 24.28667 | 1707570520.3 | 6.5739e+20 | 92 | 60
020k_ffj29/Ic/anneal/092k/60 min/Ic_2024-02-10_14-05-06480971_f29-92Kanneal-64K.txt | 63.77105 |  |  | 1707573906.5 | 6.5739e+20 | 92 | 60
020k_ffj29/Ic/anneal/092k/60 min/Ic_2024-02-10_13-29-19892289_f29-92Kanneal-40K.txt | 39.97674 | 3.103225 | 20.64527 | 1707571759.9 | 6.5739e+20 | 92 | 60
020k_ffj29/Ic/anneal/092k/60 min/Ic_2024-02-10_14-04-40485619_f29-92Kanneal-64K.txt | 63.78873 | 0.4080144 | 16.99004 | 1707573880.5 | 6.5739e+20 | 92 | 60
020k_ffj29/Ic/anneal/092k/60 min/Ic_2024-02-10_14-05-19491613_f29-92Kanneal-64K.txt | 63.7704 | 0.4126497 | 17.94355 | 1707573919.5 | 6.5739e+20 | 92 | 60
020k_ffj29/Ic/anneal/092k/60 min/Ic_2024-02-10_13-01-00258185_f29-92Kanneal-20K.txt | 19.90301 | 6.688822 | 30.59693 | 1707570060.3 | 6.5739e+20 | 92 | 60
020k_ffj29/Ic/anneal/092k/60 min/Ic_2024-02-10_13-48-46160214_f29-92Kanneal-50K.txt | 49.88596 | 1.835156 | 20.76627 | 1707572926.2 | 6.5739e+20 | 92 | 60
020k_ffj29/Ic/anneal/092k/60 min/Ic_2024-02-10_13-30-40508937_f29-92Kanneal-40K.txt | 39.96945 | 3.110809 | 20.91764 | 1707571840.5 | 6.5739e+20 | 92 | 60
020k_ffj29/Ic/anneal/092k/60 min/Ic_2024-02-10_13-49-32845526_f29-92Kanneal-50K.txt | 49.87843 | 1.838615 | 21.04056 | 1707572972.8 | 6.5739e+20 | 92 | 60
020k_ffj29/Ic/anneal/092k/60 min/Ic_2024-02-10_13-09-04896939_f29-92Kanneal-30K.txt | 29.99188 | 4.724043 | 23.88023 | 1707570544.9 | 6.5739e+20 | 92 | 60
020k_ffj29/Ic/anneal/092k/60 min/Ic_2024-02-10_13-12-22228333_f29-92Kanneal-30K.txt | 29.98282 | 4.748241 | 25.04945 | 1707570742.2 | 6.5739e+20 | 92 | 60
020k_ffj29/Ic/anneal/092k/60 min/Ic_2024-02-10_13-09-53897932_f29-92Kanneal-30K.txt | 29.98132 | 4.744176 | 25.07847 | 1707570593.9 | 6.5739e+20 | 92 | 60
020k_ffj29/Ic/anneal/092k/60 min/Ic_2024-02-10_14-04-01263901_f29-92Kanneal-64K.txt | 63.79759 | 0.4093577 | 17.29504 | 1707573841.3 | 6.5739e+20 | 92 | 60
020k_ffj29/Ic/anneal/092k/60 min/Ic_2024-02-10_13-27-59295772_f29-92Kanneal-40K.txt | 39.97175 | 3.109957 | 20.88951 | 1707571679.3 | 6.5739e+20 | 92 | 60
020k_ffj29/Ic/anneal/092k/60 min/Ic_2024-02-10_13-22-37219363_f29-92Kanneal-40K.txt | 39.97679 | 3.11074 | 20.93548 | 1707571357.2 | 6.5739e+20 | 92 | 60
020k_ffj29/Ic/anneal/092k/60 min/Ic_2024-02-10_13-00-40691259_f29-92Kanneal-20K.txt | 19.90688 | 6.709231 | 30.91241 | 1707570040.7 | 6.5739e+20 | 92 | 60
020k_ffj29/Ic/anneal/092k/60 min/Ic_2024-02-10_13-00-50440844_f29-92Kanneal-20K.txt | 19.9107 | 6.670775 | 29.73366 | 1707570050.4 | 6.5739e+20 | 92 | 60
020k_ffj29/Ic/anneal/092k/60 min/Ic_2024-02-10_13-47-12257278_f29-92Kanneal-50K.txt | 49.88176 | 1.834635 | 20.89143 | 1707572832.3 | 6.5739e+20 | 92 | 60
020k_ffj29/Ic/anneal/092k/60 min/Ic_2024-02-10_14-04-27281167_f29-92Kanneal-64K.txt | 63.77521 |  |  | 1707573867.3 | 6.5739e+20 | 92 | 60
020k_ffj29/Ic/anneal/092k/60 min/Ic_2024-02-10_13-01-57725528_f29-92Kanneal-20K.txt | 19.90456 | 6.693931 | 30.32992 | 1707570117.7 | 6.5739e+20 | 92 | 60
020k_ffj29/Ic/anneal/092k/60 min/Ic_2024-02-10_13-32-01332424_f29-92Kanneal-40K.txt | 39.9631 | 3.099914 | 20.53737 | 1707571921.3 | 6.5739e+20 | 92 | 60
020k_ffj29/Ic/anneal/092k/60 min/Ic_2024-02-10_13-50-19718787_f29-92Kanneal-50K.txt | 49.88374 | 1.837936 | 21.05786 | 1707573019.7 | 6.5739e+20 | 92 | 60
020k_ffj29/Ic/anneal/092k/60 min/Ic_2024-02-10_13-44-51485658_f29-92Kanneal-50K.txt | 49.89462 | 1.834524 | 20.86938 | 1707572691.5 | 6.5739e+20 | 92 | 60
020k_ffj29/Ic/anneal/092k/60 min/Ic_2024-02-10_13-47-59287643_f29-92Kanneal-50K.txt | 49.8901 | 1.829246 | 20.3988 | 1707572879.3 | 6.5739e+20 | 92 | 60
020k_ffj29/Ic/anneal/092k/60 min/Ic_2024-02-10_13-33-21890310_f29-92Kanneal-40K.txt | 39.9784 | 3.109852 | 20.93125 | 1707572001.9 | 6.5739e+20 | 92 | 60
020k_ffj29/Ic/anneal/092k/60 min/Ic_2024-02-10_13-01-09735424_f29-92Kanneal-20K.txt | 19.90589 | 6.680988 | 30.22862 | 1707570069.7 | 6.5739e+20 | 92 | 60
020k_ffj29/Ic/anneal/092k/60 min/Ic_2024-02-10_13-11-07832614_f29-92Kanneal-30K.txt | 29.98082 | 4.726778 | 23.89709 | 1707570667.8 | 6.5739e+20 | 92 | 60
020k_ffj29/Ic/anneal/092k/60 min/Ic_2024-02-10_13-11-57290386_f29-92Kanneal-30K.txt | 29.99099 | 4.749202 | 25.06323 | 1707570717.3 | 6.5739e+20 | 92 | 60
020k_ffj29/Ic/anneal/092k/60 min/Ic_2024-02-10_14-03-48204764_f29-92Kanneal-64K.txt | 63.78495 | 0.4100928 | 17.31939 | 1707573828.2 | 6.5739e+20 | 92 | 60
020k_ffj29/Ic/anneal/092k/60 min/Ic_2024-02-10_13-11-32499695_f29-92Kanneal-30K.txt | 29.96456 | 4.734193 | 24.51089 | 1707570692.5 | 6.5739e+20 | 92 | 60
020k_ffj29/Ic/anneal/098k/70 min/Ic_2024-02-11_17-21-35784936_f29-140Kanneal-30K.txt | 30.00415 | 5.025763 | 24.66501 | 1707672095.8 | 6.5739e+20 | 98 | 70
020k_ffj29/Ic/anneal/098k/70 min/Ic_2024-02-11_18-01-13017075_f29-140Kanneal-50K.txt | 49.9409 | 1.983009 | 21.19617 | 1707674473.0 | 6.5739e+20 | 98 | 70
020k_ffj29/Ic/anneal/098k/70 min/Ic_2024-02-10_17-48-44240278_f29-100Kanneal-20K.txt | 20.03861 | 6.643842 | 28.76531 | 1707587324.2 | 6.5739e+20 | 98 | 70
020k_ffj29/Ic/anneal/098k/70 min/Ic_2024-02-10_22-51-29878141_f29-100Kanneal-64K.txt | 63.76428 | 0.4130475 | 17.43759 | 1707605489.9 | 6.5739e+20 | 98 | 70
020k_ffj29/Ic/anneal/098k/70 min/Ic_2024-02-11_17-46-11407821_f29-140Kanneal-40K.txt | 39.97669 | 3.317108 | 20.75679 | 1707673571.4 | 6.5739e+20 | 98 | 70
020k_ffj29/Ic/anneal/098k/70 min/Ic_2024-02-11_17-14-10171287_f29-140Kanneal-20K.txt | 20.06401 | 7.035704 | 29.28322 | 1707671650.2 | 6.5739e+20 | 98 | 70
020k_ffj29/Ic/anneal/098k/70 min/Ic_2024-02-10_22-52-49188434_f29-100Kanneal-64K.txt | 63.74638 | 0.4137184 | 17.56024 | 1707605569.2 | 6.5739e+20 | 98 | 70
020k_ffj29/Ic/anneal/098k/70 min/Ic_2024-02-11_17-22-01383618_f29-140Kanneal-30K.txt | 29.99933 | 5.027007 | 24.55553 | 1707672121.4 | 6.5739e+20 | 98 | 70
020k_ffj29/Ic/anneal/098k/70 min/Ic_2024-02-11_17-34-42775002_f29-140Kanneal-40K.txt | 39.98908 | 3.322746 | 20.98146 | 1707672882.8 | 6.5739e+20 | 98 | 70
020k_ffj29/Ic/anneal/098k/70 min/Ic_2024-02-11_18-02-54011240_f29-140Kanneal-50K.txt | 49.93828 | 1.980449 | 20.98885 | 1707674574.0 | 6.5739e+20 | 98 | 70
020k_ffj29/Ic/anneal/098k/70 min/Ic_2024-02-11_18-15-27014833_f29-140Kanneal-64K.txt | 63.9032 | 0.4601275 | 17.52192 | 1707675327.0 | 6.5739e+20 | 98 | 70
020k_ffj29/Ic/anneal/098k/70 min/Ic_2024-02-11_17-14-37843709_f29-140Kanneal-20K.txt | 20.06213 | 7.034726 | 29.36611 | 1707671677.8 | 6.5739e+20 | 98 | 70
020k_ffj29/Ic/anneal/098k/70 min/Ic_2024-02-11_17-13-51865447_f29-140Kanneal-20K.txt | 20.06372 | 7.036029 | 29.44397 | 1707671631.9 | 6.5739e+20 | 98 | 70
020k_ffj29/Ic/anneal/098k/70 min/Ic_2024-02-11_18-02-03757878_f29-140Kanneal-50K.txt | 49.92066 | 1.981834 | 21.14781 | 1707674523.8 | 6.5739e+20 | 98 | 70
020k_ffj29/Ic/anneal/098k/70 min/Ic_2024-02-10_22-52-09677749_f29-100Kanneal-64K.txt | 63.7315 | 0.4147838 | 17.73816 | 1707605529.7 | 6.5739e+20 | 98 | 70
020k_ffj29/Ic/anneal/098k/70 min/Ic_2024-02-11_17-57-01404695_f29-140Kanneal-50K.txt | 49.94261 | 1.974336 | 20.6084 | 1707674221.4 | 6.5739e+20 | 98 | 70
020k_ffj29/Ic/anneal/098k/70 min/Ic_2024-02-11_17-15-05729842_f29-140Kanneal-20K.txt | 20.06083 | 7.032203 | 29.2613 | 1707671705.7 | 6.5739e+20 | 98 | 70
020k_ffj29/Ic/anneal/098k/70 min/Ic_2024-02-11_17-58-42018347_f29-140Kanneal-50K.txt | 49.95888 | 1.980619 | 21.14921 | 1707674322.0 | 6.5739e+20 | 98 | 70
020k_ffj29/Ic/anneal/098k/70 min/Ic_2024-02-11_18-14-00998077_f29-140Kanneal-64K.txt | 63.8845 | 0.4606624 | 17.58683 | 1707675241.0 | 6.5739e+20 | 98 | 70
020k_ffj29/Ic/anneal/098k/70 min/Ic_2024-02-10_22-51-43267053_f29-100Kanneal-64K.txt | 63.73288 | 0.4147432 | 17.91728 | 1707605503.3 | 6.5739e+20 | 98 | 70
020k_ffj29/Ic/anneal/098k/70 min/Ic_2024-02-10_22-20-52252522_f29-100Kanneal-40K.txt | 39.9673 | 3.127204 | 21.13004 | 1707603652.3 | 6.5739e+20 | 98 | 70
020k_ffj29/Ic/anneal/098k/70 min/Ic_2024-02-11_18-15-12753688_f29-140Kanneal-64K.txt | 63.89693 | 0.4593293 | 17.72997 | 1707675312.8 | 6.5739e+20 | 98 | 70
020k_ffj29/Ic/anneal/098k/70 min/Ic_2024-02-11_17-14-47217165_f29-140Kanneal-20K.txt | 20.06389 | 7.003775 | 28.35125 | 1707671687.2 | 6.5739e+20 | 98 | 70
020k_ffj29/Ic/anneal/098k/70 min/Ic_2024-02-11_17-57-51803004_f29-140Kanneal-50K.txt | 49.9342 | 1.985024 | 21.4114 | 1707674271.8 | 6.5739e+20 | 98 | 70
020k_ffj29/Ic/anneal/098k/70 min/Ic_2024-02-10_17-49-12933629_f29-100Kanneal-20K.txt | 20.03511 | 6.689734 | 31.12822 | 1707587352.9 | 6.5739e+20 | 98 | 70
020k_ffj29/Ic/anneal/098k/70 min/Ic_2024-02-10_22-32-36295222_f29-100Kanneal-50K.txt | 49.9056 | 1.841506 | 20.91479 | 1707604356.3 | 6.5739e+20 | 98 | 70
020k_ffj29/Ic/anneal/098k/70 min/Ic_2024-02-11_17-23-18749473_f29-140Kanneal-30K.txt | 29.99885 | 5.034923 | 25.01248 | 1707672198.7 | 6.5739e+20 | 98 | 70
020k_ffj29/Ic/anneal/098k/70 min/Ic_2024-02-10_17-49-51324748_f29-100Kanneal-20K.txt | 20.04035 | 6.697336 | 31.18197 | 1707587391.3 | 6.5739e+20 | 98 | 70
020k_ffj29/Ic/anneal/098k/70 min/Ic_2024-02-11_17-39-00817189_f29-140Kanneal-40K.txt | 39.98484 | 3.336763 | 21.47939 | 1707673140.8 | 6.5739e+20 | 98 | 70
020k_ffj29/Ic/anneal/098k/70 min/Ic_2024-02-11_17-55-20762421_f29-140Kanneal-50K.txt | 49.92595 | 1.979302 | 20.96207 | 1707674120.8 | 6.5739e+20 | 98 | 70
020k_ffj29/Ic/anneal/098k/70 min/Ic_2024-02-10_21-58-11328010_f29-100Kanneal-30K.txt | 30.0216 | 4.738227 | 24.56869 | 1707602291.3 | 6.5739e+20 | 98 | 70
020k_ffj29/Ic/anneal/098k/70 min/Ic_2024-02-11_17-37-34996297_f29-140Kanneal-40K.txt | 39.9874 | 3.331887 | 21.29733 | 1707673055.0 | 6.5739e+20 | 98 | 70
020k_ffj29/Ic/anneal/098k/70 min/Ic_2024-02-10_22-52-22672764_f29-100Kanneal-64K.txt | 63.78131 | 0.4144705 | 17.95244 | 1707605542.7 | 6.5739e+20 | 98 | 70
020k_ffj29/Ic/anneal/098k/70 min/Ic_2024-02-10_22-08-43880685_f29-100Kanneal-40K.txt | 39.94939 | 3.121589 | 20.88915 | 1707602923.9 | 6.5739e+20 | 98 | 70
020k_ffj29/Ic/anneal/098k/70 min/Ic_2024-02-10_22-15-28521172_f29-100Kanneal-40K.txt | 39.9441 | 3.122775 | 20.98902 | 1707603328.5 | 6.5739e+20 | 98 | 70
020k_ffj29/Ic/anneal/098k/70 min/Ic_2024-02-10_22-18-10453925_f29-100Kanneal-40K.txt | 39.95525 | 3.123981 | 21.02146 | 1707603490.5 | 6.5739e+20 | 98 | 70
020k_ffj29/Ic/anneal/098k/70 min/Ic_2024-02-11_17-43-19231580_f29-140Kanneal-40K.txt | 39.9755 | 3.31732 | 20.77244 | 1707673399.2 | 6.5739e+20 | 98 | 70
020k_ffj29/Ic/anneal/098k/70 min/Ic_2024-02-10_22-38-53267846_f29-100Kanneal-50K.txt | 49.8602 | 1.843533 | 20.94894 | 1707604733.3 | 6.5739e+20 | 98 | 70
020k_ffj29/Ic/anneal/098k/70 min/Ic_2024-02-11_17-33-16760606_f29-140Kanneal-40K.txt | 39.98496 | 3.332679 | 21.30742 | 1707672796.8 | 6.5739e+20 | 98 | 70
020k_ffj29/Ic/anneal/098k/70 min/Ic_2024-02-10_22-37-18910105_f29-100Kanneal-50K.txt | 49.879 | 1.840232 | 20.72614 | 1707604638.9 | 6.5739e+20 | 98 | 70
020k_ffj29/Ic/anneal/098k/70 min/Ic_2024-02-10_21-59-50228970_f29-100Kanneal-30K.txt | 30.02457 | 4.737643 | 24.42919 | 1707602390.2 | 6.5739e+20 | 98 | 70
020k_ffj29/Ic/anneal/098k/70 min/Ic_2024-02-11_17-14-01005679_f29-140Kanneal-20K.txt | 20.05674 | 7.062846 | 30.15603 | 1707671641.0 | 6.5739e+20 | 98 | 70
020k_ffj29/Ic/anneal/098k/70 min/Ic_2024-02-11_17-59-32197348_f29-140Kanneal-50K.txt | 49.92168 | 1.9809 | 21.08199 | 1707674372.2 | 6.5739e+20 | 98 | 70
020k_ffj29/Ic/anneal/098k/70 min/Ic_2024-02-10_21-57-21725631_f29-100Kanneal-30K.txt | 30.01769 | 4.736864 | 24.18618 | 1707602241.7 | 6.5739e+20 | 98 | 70
020k_ffj29/Ic/anneal/098k/70 min/Ic_2024-02-11_17-56-11001158_f29-140Kanneal-50K.txt | 49.92078 | 1.971394 | 20.4232 | 1707674171.0 | 6.5739e+20 | 98 | 70
020k_ffj29/Ic/anneal/098k/70 min/Ic_2024-02-11_17-14-56521423_f29-140Kanneal-20K.txt | 20.06284 | 7.017205 | 28.68198 | 1707671696.5 | 6.5739e+20 | 98 | 70
020k_ffj29/Ic/anneal/098k/70 min/Ic_2024-02-10_22-35-44710158_f29-100Kanneal-50K.txt | 49.88435 | 1.841559 | 20.80673 | 1707604544.7 | 6.5739e+20 | 98 | 70
020k_ffj29/Ic/anneal/098k/70 min/Ic_2024-02-11_17-22-26995831_f29-140Kanneal-30K.txt | 30.00051 | 5.017979 | 24.22789 | 1707672147.0 | 6.5739e+20 | 98 | 70
020k_ffj29/Ic/anneal/098k/70 min/Ic_2024-02-10_22-19-31290926_f29-100Kanneal-40K.txt | 39.95251 | 3.119561 | 20.90181 | 1707603571.3 | 6.5739e+20 | 98 | 70
020k_ffj29/Ic/anneal/098k/70 min/Ic_2024-02-10_22-33-23292807_f29-100Kanneal-50K.txt | 49.90825 | 1.845716 | 21.14037 | 1707604403.3 | 6.5739e+20 | 98 | 70
020k_ffj29/Ic/anneal/098k/70 min/Ic_2024-02-11_18-14-58386112_f29-140Kanneal-64K.txt | 63.89374 | 0.4612268 | 18.13179 | 1707675298.4 | 6.5739e+20 | 98 | 70
020k_ffj29/Ic/anneal/098k/70 min/Ic_2024-02-11_18-14-29777625_f29-140Kanneal-64K.txt | 63.86628 | 0.4577813 | 17.23835 | 1707675269.8 | 6.5739e+20 | 98 | 70
020k_ffj29/Ic/anneal/098k/70 min/Ic_2024-02-10_22-14-07487159_f29-100Kanneal-40K.txt | 39.96095 | 3.094934 | 20.02765 | 1707603247.5 | 6.5739e+20 | 98 | 70
020k_ffj29/Ic/anneal/098k/70 min/Ic_2024-02-11_17-40-27004977_f29-140Kanneal-40K.txt | 39.9842 | 3.321834 | 20.91055 | 1707673227.0 | 6.5739e+20 | 98 | 70
020k_ffj29/Ic/anneal/098k/70 min/Ic_2024-02-10_17-49-03299390_f29-100Kanneal-20K.txt | 20.04606 | 6.689667 | 30.6288 | 1707587343.3 | 6.5739e+20 | 98 | 70
020k_ffj29/Ic/anneal/098k/70 min/Ic_2024-02-11_17-44-45202902_f29-140Kanneal-40K.txt | 39.98538 | 3.321819 | 20.95757 | 1707673485.2 | 6.5739e+20 | 98 | 70
020k_ffj29/Ic/anneal/098k/70 min/Ic_2024-02-11_17-25-01823807_f29-140Kanneal-30K.txt | 29.99405 | 5.035471 | 24.89759 | 1707672301.8 | 6.5739e+20 | 98 | 70
020k_ffj29/Ic/anneal/098k/70 min/Ic_2024-02-10_22-34-57528306_f29-100Kanneal-50K.txt | 49.8953 | 1.842797 | 20.89309 | 1707604497.5 | 6.5739e+20 | 98 | 70
020k_ffj29/Ic/anneal/098k/70 min/Ic_2024-02-10_22-52-35888565_f29-100Kanneal-64K.txt | 63.75734 | 0.4158894 | 18.01064 | 1707605555.9 | 6.5739e+20 | 98 | 70
020k_ffj29/Ic/anneal/098k/70 min/Ic_2024-02-10_22-36-31895453_f29-100Kanneal-50K.txt | 49.88592 | 1.841936 | 20.81323 | 1707604591.9 | 6.5739e+20 | 98 | 70
020k_ffj29/Ic/anneal/098k/70 min/Ic_2024-02-10_21-56-07460137_f29-100Kanneal-30K.txt | 29.99975 | 4.711138 | 23.40429 | 1707602167.5 | 6.5739e+20 | 98 | 70
020k_ffj29/Ic/anneal/098k/70 min/Ic_2024-02-10_21-59-00867114_f29-100Kanneal-30K.txt | 30.0462 | 4.744346 | 24.77713 | 1707602340.9 | 6.5739e+20 | 98 | 70
020k_ffj29/Ic/anneal/098k/70 min/Ic_2024-02-10_21-52-59293012_f29-annealing100K-30K.txt | 30.0114 | 4.730147 | 23.95375 | 1707601979.3 | 6.5739e+20 | 98 | 70
020k_ffj29/Ic/anneal/098k/70 min/Ic_2024-02-11_18-13-46758892_f29-140Kanneal-64K.txt | 63.90147 | 0.4598284 | 17.56748 | 1707675226.8 | 6.5739e+20 | 98 | 70
020k_ffj29/Ic/anneal/098k/70 min/Ic_2024-02-10_22-10-04879826_f29-100Kanneal-40K.txt | 39.96415 | 3.116306 | 20.75668 | 1707603004.9 | 6.5739e+20 | 98 | 70
020k_ffj29/Ic/anneal/098k/70 min/Ic_2024-02-10_17-50-10521274_f29-100Kanneal-20K.txt | 20.03998 | 6.696251 | 31.0233 | 1707587410.5 | 6.5739e+20 | 98 | 70
020k_ffj29/Ic/anneal/098k/70 min/Ic_2024-02-10_17-49-22694793_f29-100Kanneal-20K.txt | 20.03818 | 6.651567 | 29.4342 | 1707587362.7 | 6.5739e+20 | 98 | 70
020k_ffj29/Ic/anneal/098k/70 min/Ic_2024-02-10_22-12-46482242_f29-100Kanneal-40K.txt | 39.9629 | 3.104314 | 20.32246 | 1707603166.5 | 6.5739e+20 | 98 | 70
020k_ffj29/Ic/anneal/098k/70 min/Ic_2024-02-10_21-59-25452582_f29-100Kanneal-30K.txt | 30.0237 | 4.75275 | 25.12672 | 1707602365.5 | 6.5739e+20 | 98 | 70
020k_ffj29/Ic/anneal/098k/70 min/Ic_2024-02-10_22-11-25667923_f29-100Kanneal-40K.txt | 39.95105 | 3.113955 | 20.70653 | 1707603085.7 | 6.5739e+20 | 98 | 70
020k_ffj29/Ic/anneal/098k/70 min/Ic_2024-02-11_17-14-28738390_f29-140Kanneal-20K.txt | 20.0651 | 7.021762 | 28.78003 | 1707671668.7 | 6.5739e+20 | 98 | 70
020k_ffj29/Ic/anneal/098k/70 min/Ic_2024-02-10_21-56-32266603_f29-100Kanneal-30K.txt | 30.02394 | 4.732946 | 24.26121 | 1707602192.3 | 6.5739e+20 | 98 | 70
020k_ffj29/Ic/anneal/098k/70 min/Ic_2024-02-10_22-38-06197175_f29-100Kanneal-50K.txt | 49.87977 | 1.838822 | 20.58904 | 1707604686.2 | 6.5739e+20 | 98 | 70
020k_ffj29/Ic/anneal/098k/70 min/Ic_2024-02-11_17-23-44423870_f29-140Kanneal-30K.txt | 30.00305 | 5.03838 | 25.01595 | 1707672224.4 | 6.5739e+20 | 98 | 70
020k_ffj29/Ic/anneal/098k/70 min/Ic_2024-02-10_22-53-02481313_f29-100Kanneal-64K.txt | 63.80405 | 0.4179569 | 18.2384 | 1707605582.5 | 6.5739e+20 | 98 | 70
020k_ffj29/Ic/anneal/098k/70 min/Ic_2024-02-10_22-31-49479993_f29-100Kanneal-50K.txt | 49.89989 | 1.838773 | 20.65222 | 1707604309.5 | 6.5739e+20 | 98 | 70
020k_ffj29/Ic/anneal/098k/70 min/Ic_2024-02-11_17-13-42745758_f29-140Kanneal-20K.txt | 20.06311 | 7.039191 | 29.4875 | 1707671622.7 | 6.5739e+20 | 98 | 70
020k_ffj29/Ic/anneal/098k/70 min/Ic_2024-02-10_21-58-36218705_f29-100Kanneal-30K.txt | 30.01054 | 4.734677 | 24.42416 | 1707602316.2 | 6.5739e+20 | 98 | 70
020k_ffj29/Ic/anneal/098k/70 min/Ic_2024-02-10_22-34-10470729_f29-100Kanneal-50K.txt | 49.87482 | 1.841059 | 20.75887 | 1707604450.5 | 6.5739e+20 | 98 | 70
020k_ffj29/Ic/anneal/098k/70 min/Ic_2024-02-10_21-56-56888792_f29-100Kanneal-30K.txt | 30.01774 | 4.726312 | 24.02662 | 1707602216.9 | 6.5739e+20 | 98 | 70
020k_ffj29/Ic/anneal/098k/70 min/Ic_2024-02-11_17-24-36010808_f29-140Kanneal-30K.txt | 29.99975 | 5.041983 | 25.36336 | 1707672276.0 | 6.5739e+20 | 98 | 70
020k_ffj29/Ic/anneal/098k/70 min/Ic_2024-02-10_17-48-53709911_f29-100Kanneal-20K.txt | 20.02899 | 6.662662 | 29.40666 | 1707587333.7 | 6.5739e+20 | 98 | 70
020k_ffj29/Ic/anneal/098k/70 min/Ic_2024-02-11_17-22-52794318_f29-140Kanneal-30K.txt | 29.99338 | 5.024721 | 24.67123 | 1707672172.8 | 6.5739e+20 | 98 | 70
020k_ffj29/Ic/anneal/098k/70 min/Ic_2024-02-11_18-00-22815271_f29-140Kanneal-50K.txt | 49.94532 | 1.976972 | 20.79697 | 1707674422.8 | 6.5739e+20 | 98 | 70
020k_ffj29/Ic/anneal/098k/70 min/Ic_2024-02-10_22-16-49438464_f29-100Kanneal-40K.txt | 39.95438 | 3.121116 | 20.87778 | 1707603409.4 | 6.5739e+20 | 98 | 70
020k_ffj29/Ic/anneal/098k/70 min/Ic_2024-02-11_17-14-19413346_f29-140Kanneal-20K.txt | 20.06289 | 7.012166 | 28.65739 | 1707671659.4 | 6.5739e+20 | 98 | 70
020k_ffj29/Ic/anneal/098k/70 min/Ic_2024-02-10_17-49-41886446_f29-100Kanneal-20K.txt | 20.03906 | 6.672604 | 30.22425 | 1707587381.9 | 6.5739e+20 | 98 | 70
020k_ffj29/Ic/anneal/098k/70 min/Ic_2024-02-10_17-50-00945027_f29-100Kanneal-20K.txt | 20.03819 | 6.656288 | 29.05473 | 1707587400.9 | 6.5739e+20 | 98 | 70
020k_ffj29/Ic/anneal/098k/70 min/Ic_2024-02-10_21-57-46488873_f29-100Kanneal-30K.txt | 30.02945 | 4.724715 | 23.96707 | 1707602266.5 | 6.5739e+20 | 98 | 70
020k_ffj29/Ic/anneal/098k/70 min/Ic_2024-02-10_17-49-32291134_f29-100Kanneal-20K.txt | 20.026 | 6.6844 | 30.33029 | 1707587372.3 | 6.5739e+20 | 98 | 70
020k_ffj29/Ic/anneal/098k/70 min/Ic_2024-02-11_17-24-10222286_f29-140Kanneal-30K.txt | 30.01552 | 5.019215 | 24.25681 | 1707672250.2 | 6.5739e+20 | 98 | 70
020k_ffj29/Ic/anneal/098k/70 min/Ic_2024-02-11_18-14-44018059_f29-140Kanneal-64K.txt | 63.88813 | 0.4603736 | 17.87601 | 1707675284.0 | 6.5739e+20 | 98 | 70
020k_ffj29/Ic/anneal/098k/70 min/Ic_2024-02-11_17-41-53042039_f29-140Kanneal-40K.txt | 39.97715 | 3.333324 | 21.36151 | 1707673313.0 | 6.5739e+20 | 98 | 70
020k_ffj29/Ic/anneal/110k/70 min/Ic_2024-02-11_17-21-35784936_f29-140Kanneal-30K.txt | 30.00415 | 5.025763 | 24.66501 | 1707672095.8 | 6.5739e+20 | 110 | 70
020k_ffj29/Ic/anneal/110k/70 min/Ic_2024-02-11_18-01-13017075_f29-140Kanneal-50K.txt | 49.9409 | 1.983009 | 21.19617 | 1707674473.0 | 6.5739e+20 | 110 | 70
020k_ffj29/Ic/anneal/110k/70 min/Ic_2024-02-11_17-46-11407821_f29-140Kanneal-40K.txt | 39.97669 | 3.317108 | 20.75679 | 1707673571.4 | 6.5739e+20 | 110 | 70
020k_ffj29/Ic/anneal/110k/70 min/Ic_2024-02-11_17-14-10171287_f29-140Kanneal-20K.txt | 20.06401 | 7.035704 | 29.28322 | 1707671650.2 | 6.5739e+20 | 110 | 70
020k_ffj29/Ic/anneal/110k/70 min/Ic_2024-02-11_02-11-10230288_f29-110Kanneal-30K.txt | 30.05491 | 4.78291 | 24.65954 | 1707617470.2 | 6.5739e+20 | 110 | 70
020k_ffj29/Ic/anneal/110k/70 min/Ic_2024-02-11_17-22-01383618_f29-140Kanneal-30K.txt | 29.99933 | 5.027007 | 24.55553 | 1707672121.4 | 6.5739e+20 | 110 | 70
020k_ffj29/Ic/anneal/110k/70 min/Ic_2024-02-11_17-34-42775002_f29-140Kanneal-40K.txt | 39.98908 | 3.322746 | 20.98146 | 1707672882.8 | 6.5739e+20 | 110 | 70
020k_ffj29/Ic/anneal/110k/70 min/Ic_2024-02-11_18-02-54011240_f29-140Kanneal-50K.txt | 49.93828 | 1.980449 | 20.98885 | 1707674574.0 | 6.5739e+20 | 110 | 70
020k_ffj29/Ic/anneal/110k/70 min/Ic_2024-02-11_18-15-27014833_f29-140Kanneal-64K.txt | 63.9032 | 0.4601275 | 17.52192 | 1707675327.0 | 6.5739e+20 | 110 | 70
020k_ffj29/Ic/anneal/110k/70 min/Ic_2024-02-11_17-14-37843709_f29-140Kanneal-20K.txt | 20.06213 | 7.034726 | 29.36611 | 1707671677.8 | 6.5739e+20 | 110 | 70
020k_ffj29/Ic/anneal/110k/70 min/Ic_2024-02-11_02-11-35247409_f29-110Kanneal-30K.txt | 30.03363 | 4.771001 | 24.11067 | 1707617495.2 | 6.5739e+20 | 110 | 70
020k_ffj29/Ic/anneal/110k/70 min/Ic_2024-02-11_17-13-51865447_f29-140Kanneal-20K.txt | 20.06372 | 7.036029 | 29.44397 | 1707671631.9 | 6.5739e+20 | 110 | 70
020k_ffj29/Ic/anneal/110k/70 min/Ic_2024-02-11_18-02-03757878_f29-140Kanneal-50K.txt | 49.92066 | 1.981834 | 21.14781 | 1707674523.8 | 6.5739e+20 | 110 | 70
020k_ffj29/Ic/anneal/110k/70 min/Ic_2024-02-11_02-24-48303845_f29-110Kanneal-40K.txt | 39.97211 | 3.147929 | 20.83839 | 1707618288.3 | 6.5739e+20 | 110 | 70
020k_ffj29/Ic/anneal/110k/70 min/Ic_2024-02-11_17-57-01404695_f29-140Kanneal-50K.txt | 49.94261 | 1.974336 | 20.6084 | 1707674221.4 | 6.5739e+20 | 110 | 70
020k_ffj29/Ic/anneal/110k/70 min/Ic_2024-02-11_02-28-53180757_f29-110Kanneal-40K.txt | 39.96016 | 3.140756 | 20.58676 | 1707618533.2 | 6.5739e+20 | 110 | 70
020k_ffj29/Ic/anneal/110k/70 min/Ic_2024-02-11_17-15-05729842_f29-140Kanneal-20K.txt | 20.06083 | 7.032203 | 29.2613 | 1707671705.7 | 6.5739e+20 | 110 | 70
020k_ffj29/Ic/anneal/110k/70 min/Ic_2024-02-11_02-50-05301310_f29-110Kanneal-50K.txt | 49.86335 | 1.863129 | 20.81901 | 1707619805.3 | 6.5739e+20 | 110 | 70
020k_ffj29/Ic/anneal/110k/70 min/Ic_2024-02-11_02-10-45254508_f29-110Kanneal-30K.txt | 30.0431 | 4.77608 | 24.19254 | 1707617445.3 | 6.5739e+20 | 110 | 70
020k_ffj29/Ic/anneal/110k/70 min/Ic_2024-02-11_02-30-14701936_f29-110Kanneal-40K.txt | 39.9678 | 3.15408 | 21.1097 | 1707618614.7 | 6.5739e+20 | 110 | 70
020k_ffj29/Ic/anneal/110k/70 min/Ic_2024-02-11_17-58-42018347_f29-140Kanneal-50K.txt | 49.95888 | 1.980619 | 21.14921 | 1707674322.0 | 6.5739e+20 | 110 | 70
020k_ffj29/Ic/anneal/110k/70 min/Ic_2024-02-11_02-46-07276718_f29-110Kanneal-50K.txt | 49.88835 | 1.867872 | 21.09136 | 1707619567.3 | 6.5739e+20 | 110 | 70
020k_ffj29/Ic/anneal/110k/70 min/Ic_2024-02-11_18-14-00998077_f29-140Kanneal-64K.txt | 63.8845 | 0.4606624 | 17.58683 | 1707675241.0 | 6.5739e+20 | 110 | 70
020k_ffj29/Ic/anneal/110k/70 min/Ic_2024-02-11_18-15-12753688_f29-140Kanneal-64K.txt | 63.89693 | 0.4593293 | 17.72997 | 1707675312.8 | 6.5739e+20 | 110 | 70
020k_ffj29/Ic/anneal/110k/70 min/Ic_2024-02-11_02-01-46329886_f29-110Kanneal-20K.txt | 20.00878 | 6.767764 | 31.54974 | 1707616906.3 | 6.5739e+20 | 110 | 70
020k_ffj29/Ic/anneal/110k/70 min/Ic_2024-02-11_17-14-47217165_f29-140Kanneal-20K.txt | 20.06389 | 7.003775 | 28.35125 | 1707671687.2 | 6.5739e+20 | 110 | 70
020k_ffj29/Ic/anneal/110k/70 min/Ic_2024-02-11_02-02-15322034_f29-110Kanneal-20K.txt | 20.01021 | 6.757997 | 31.08595 | 1707616935.3 | 6.5739e+20 | 110 | 70
020k_ffj29/Ic/anneal/110k/70 min/Ic_2024-02-11_17-57-51803004_f29-140Kanneal-50K.txt | 49.9342 | 1.985024 | 21.4114 | 1707674271.8 | 6.5739e+20 | 110 | 70
020k_ffj29/Ic/anneal/110k/70 min/Ic_2024-02-11_02-09-30472051_f29-110Kanneal-30K.txt | 30.04899 | 4.789683 | 24.81595 | 1707617370.5 | 6.5739e+20 | 110 | 70
020k_ffj29/Ic/anneal/110k/70 min/Ic_2024-02-11_02-09-55511226_f29-110Kanneal-30K.txt | 30.05447 | 4.758052 | 23.64147 | 1707617395.5 | 6.5739e+20 | 110 | 70
020k_ffj29/Ic/anneal/110k/70 min/Ic_2024-02-11_17-23-18749473_f29-140Kanneal-30K.txt | 29.99885 | 5.034923 | 25.01248 | 1707672198.7 | 6.5739e+20 | 110 | 70
020k_ffj29/Ic/anneal/110k/70 min/Ic_2024-02-11_17-39-00817189_f29-140Kanneal-40K.txt | 39.98484 | 3.336763 | 21.47939 | 1707673140.8 | 6.5739e+20 | 110 | 70
020k_ffj29/Ic/anneal/110k/70 min/Ic_2024-02-11_17-55-20762421_f29-140Kanneal-50K.txt | 49.92595 | 1.979302 | 20.96207 | 1707674120.8 | 6.5739e+20 | 110 | 70
020k_ffj29/Ic/anneal/110k/70 min/Ic_2024-02-11_02-01-36734404_f29-110Kanneal-20K.txt | 20.00628 | 6.741454 | 30.4796 | 1707616896.7 | 6.5739e+20 | 110 | 70
020k_ffj29/Ic/anneal/110k/70 min/Ic_2024-02-11_02-10-20474104_f29-110Kanneal-30K.txt | 30.04879 | 4.770779 | 24.15972 | 1707617420.5 | 6.5739e+20 | 110 | 70
020k_ffj29/Ic/anneal/110k/70 min/Ic_2024-02-11_17-37-34996297_f29-140Kanneal-40K.txt | 39.9874 | 3.331887 | 21.29733 | 1707673055.0 | 6.5739e+20 | 110 | 70
020k_ffj29/Ic/anneal/110k/70 min/Ic_2024-02-11_02-13-14677588_f29-110Kanneal-30K.txt | 30.03849 | 4.773398 | 24.19593 | 1707617594.7 | 6.5739e+20 | 110 | 70
020k_ffj29/Ic/anneal/110k/70 min/Ic_2024-02-11_02-02-44332435_f29-110Kanneal-20K.txt | 19.99729 | 6.747723 | 31.0522 | 1707616964.3 | 6.5739e+20 | 110 | 70
020k_ffj29/Ic/anneal/110k/70 min/Ic_2024-02-11_02-01-55881573_f29-110Kanneal-20K.txt | 19.99841 | 6.757365 | 30.93213 | 1707616915.9 | 6.5739e+20 | 110 | 70
020k_ffj29/Ic/anneal/110k/70 min/Ic_2024-02-11_03-06-09869954_f29-110Kanneal-64K.txt | 63.75571 | 0.4220433 | 17.53367 | 1707620769.9 | 6.5739e+20 | 110 | 70
020k_ffj29/Ic/anneal/110k/70 min/Ic_2024-02-11_02-26-09905369_f29-110Kanneal-40K.txt | 39.97902 | 3.136792 | 20.48389 | 1707618369.9 | 6.5739e+20 | 110 | 70
020k_ffj29/Ic/anneal/110k/70 min/Ic_2024-02-11_17-43-19231580_f29-140Kanneal-40K.txt | 39.9755 | 3.31732 | 20.77244 | 1707673399.2 | 6.5739e+20 | 110 | 70
020k_ffj29/Ic/anneal/110k/70 min/Ic_2024-02-11_03-05-29482450_f29-110Kanneal-64K.txt | 63.782 | 0.4222497 | 17.64222 | 1707620729.5 | 6.5739e+20 | 110 | 70
020k_ffj29/Ic/anneal/110k/70 min/Ic_2024-02-11_17-33-16760606_f29-140Kanneal-40K.txt | 39.98496 | 3.332679 | 21.30742 | 1707672796.8 | 6.5739e+20 | 110 | 70
020k_ffj29/Ic/anneal/110k/70 min/Ic_2024-02-11_02-34-19694765_f29-110Kanneal-40K.txt | 39.96519 | 3.154325 | 21.09395 | 1707618859.7 | 6.5739e+20 | 110 | 70
020k_ffj29/Ic/anneal/110k/70 min/Ic_2024-02-11_03-06-36500701_f29-110Kanneal-64K.txt | 63.74665 | 0.42253 | 17.57733 | 1707620796.5 | 6.5739e+20 | 110 | 70
020k_ffj29/Ic/anneal/110k/70 min/Ic_2024-02-11_03-05-02510304_f29-110Kanneal-64K.txt | 63.75645 | 0.42065 | 16.96414 | 1707620702.5 | 6.5739e+20 | 110 | 70
020k_ffj29/Ic/anneal/110k/70 min/Ic_2024-02-11_02-51-40725488_f29-110Kanneal-50K.txt | 49.892 | 1.863796 | 20.76865 | 1707619900.7 | 6.5739e+20 | 110 | 70
020k_ffj29/Ic/anneal/110k/70 min/Ic_2024-02-11_17-14-01005679_f29-140Kanneal-20K.txt | 20.05674 | 7.062846 | 30.15603 | 1707671641.0 | 6.5739e+20 | 110 | 70
020k_ffj29/Ic/anneal/110k/70 min/Ic_2024-02-11_17-59-32197348_f29-140Kanneal-50K.txt | 49.92168 | 1.9809 | 21.08199 | 1707674372.2 | 6.5739e+20 | 110 | 70
020k_ffj29/Ic/anneal/110k/70 min/Ic_2024-02-11_17-56-11001158_f29-140Kanneal-50K.txt | 49.92078 | 1.971394 | 20.4232 | 1707674171.0 | 6.5739e+20 | 110 | 70
020k_ffj29/Ic/anneal/110k/70 min/Ic_2024-02-11_02-22-04893603_f29-110Kanneal-40K.txt | 39.98493 | 3.148995 | 20.85331 | 1707618124.9 | 6.5739e+20 | 110 | 70
020k_ffj29/Ic/anneal/110k/70 min/Ic_2024-02-11_02-02-34667994_f29-110Kanneal-20K.txt | 20.00606 | 6.727253 | 29.98099 | 1707616954.7 | 6.5739e+20 | 110 | 70
020k_ffj29/Ic/anneal/110k/70 min/Ic_2024-02-11_17-14-56521423_f29-140Kanneal-20K.txt | 20.06284 | 7.017205 | 28.68198 | 1707671696.5 | 6.5739e+20 | 110 | 70
020k_ffj29/Ic/anneal/110k/70 min/Ic_2024-02-11_17-22-26995831_f29-140Kanneal-30K.txt | 30.00051 | 5.017979 | 24.22789 | 1707672147.0 | 6.5739e+20 | 110 | 70
020k_ffj29/Ic/anneal/110k/70 min/Ic_2024-02-11_02-23-26472802_f29-110Kanneal-40K.txt | 39.9737 | 3.154008 | 21.06599 | 1707618206.5 | 6.5739e+20 | 110 | 70
020k_ffj29/Ic/anneal/110k/70 min/Ic_2024-02-11_02-49-17866262_f29-110Kanneal-50K.txt | 49.85438 | 1.863633 | 20.82458 | 1707619757.9 | 6.5739e+20 | 110 | 70
020k_ffj29/Ic/anneal/110k/70 min/Ic_2024-02-11_02-01-27209771_f29-110Kanneal-20K.txt | 20.00429 | 6.734986 | 30.01093 | 1707616887.2 | 6.5739e+20 | 110 | 70
020k_ffj29/Ic/anneal/110k/70 min/Ic_2024-02-11_18-14-58386112_f29-140Kanneal-64K.txt | 63.89374 | 0.4612268 | 18.13179 | 1707675298.4 | 6.5739e+20 | 110 | 70
020k_ffj29/Ic/anneal/110k/70 min/Ic_2024-02-11_18-14-29777625_f29-140Kanneal-64K.txt | 63.86628 | 0.4577813 | 17.23835 | 1707675269.8 | 6.5739e+20 | 110 | 70
020k_ffj29/Ic/anneal/110k/70 min/Ic_2024-02-11_17-40-27004977_f29-140Kanneal-40K.txt | 39.9842 | 3.321834 | 20.91055 | 1707673227.0 | 6.5739e+20 | 110 | 70
020k_ffj29/Ic/anneal/110k/70 min/Ic_2024-02-11_02-50-52903198_f29-110Kanneal-50K.txt | 49.88022 | 1.862072 | 20.67849 | 1707619852.9 | 6.5739e+20 | 110 | 70
020k_ffj29/Ic/anneal/110k/70 min/Ic_2024-02-11_03-04-49221643_f29-110Kanneal-64K.txt | 63.79817 | 0.4245139 | 18.08763 | 1707620689.2 | 6.5739e+20 | 110 | 70
020k_ffj29/Ic/anneal/110k/70 min/Ic_2024-02-11_03-05-16211858_f29-110Kanneal-64K.txt | 63.74359 | 0.4237198 | 18.0889 | 1707620716.2 | 6.5739e+20 | 110 | 70
020k_ffj29/Ic/anneal/110k/70 min/Ic_2024-02-11_17-44-45202902_f29-140Kanneal-40K.txt | 39.98538 | 3.321819 | 20.95757 | 1707673485.2 | 6.5739e+20 | 110 | 70
020k_ffj29/Ic/anneal/110k/70 min/Ic_2024-02-11_02-27-31674766_f29-110Kanneal-40K.txt | 39.96924 | 3.159023 | 21.22315 | 1707618451.7 | 6.5739e+20 | 110 | 70
020k_ffj29/Ic/anneal/110k/70 min/Ic_2024-02-11_02-12-25223665_f29-110Kanneal-30K.txt | 30.0347 | 4.784024 | 24.78213 | 1707617545.2 | 6.5739e+20 | 110 | 70
020k_ffj29/Ic/anneal/110k/70 min/Ic_2024-02-11_17-25-01823807_f29-140Kanneal-30K.txt | 29.99405 | 5.035471 | 24.89759 | 1707672301.8 | 6.5739e+20 | 110 | 70
020k_ffj29/Ic/anneal/110k/70 min/Ic_2024-02-11_02-32-58280438_f29-110Kanneal-40K.txt | 39.95966 | 3.151594 | 20.97632 | 1707618778.3 | 6.5739e+20 | 110 | 70
020k_ffj29/Ic/anneal/110k/70 min/Ic_2024-02-11_03-05-56470716_f29-110Kanneal-64K.txt | 63.75955 | 0.4248182 | 18.08383 | 1707620756.5 | 6.5739e+20 | 110 | 70
020k_ffj29/Ic/anneal/110k/70 min/Ic_2024-02-11_02-31-36512804_f29-110Kanneal-40K.txt | 39.9622 | 3.149653 | 20.92718 | 1707618696.5 | 6.5739e+20 | 110 | 70
020k_ffj29/Ic/anneal/110k/70 min/Ic_2024-02-11_02-47-42487297_f29-110Kanneal-50K.txt | 49.87145 | 1.867846 | 21.03561 | 1707619662.5 | 6.5739e+20 | 110 | 70
020k_ffj29/Ic/anneal/110k/70 min/Ic_2024-02-11_02-12-49893272_f29-110Kanneal-30K.txt | 30.00059 | 4.78407 | 24.63372 | 1707617569.9 | 6.5739e+20 | 110 | 70
020k_ffj29/Ic/anneal/110k/70 min/Ic_2024-02-11_02-46-54896112_f29-110Kanneal-50K.txt | 49.87745 | 1.859388 | 20.49375 | 1707619614.9 | 6.5739e+20 | 110 | 70
020k_ffj29/Ic/anneal/110k/70 min/Ic_2024-02-11_18-13-46758892_f29-140Kanneal-64K.txt | 63.90147 | 0.4598284 | 17.56748 | 1707675226.8 | 6.5739e+20 | 110 | 70
020k_ffj29/Ic/anneal/110k/70 min/Ic_2024-02-11_17-14-28738390_f29-140Kanneal-20K.txt | 20.0651 | 7.021762 | 28.78003 | 1707671668.7 | 6.5739e+20 | 110 | 70
020k_ffj29/Ic/anneal/110k/70 min/Ic_2024-02-11_17-23-44423870_f29-140Kanneal-30K.txt | 30.00305 | 5.03838 | 25.01595 | 1707672224.4 | 6.5739e+20 | 110 | 70
020k_ffj29/Ic/anneal/110k/70 min/Ic_2024-02-11_02-02-53911651_f29-110Kanneal-20K.txt | 20.00231 | 6.722265 | 29.91739 | 1707616973.9 | 6.5739e+20 | 110 | 70
020k_ffj29/Ic/anneal/110k/70 min/Ic_2024-02-11_02-48-30283805_f29-110Kanneal-50K.txt | 49.85112 | 1.865447 | 20.88775 | 1707619710.3 | 6.5739e+20 | 110 | 70
020k_ffj29/Ic/anneal/110k/70 min/Ic_2024-02-11_17-13-42745758_f29-140Kanneal-20K.txt | 20.06311 | 7.039191 | 29.4875 | 1707671622.7 | 6.5739e+20 | 110 | 70
020k_ffj29/Ic/anneal/110k/70 min/Ic_2024-02-11_02-12-00245758_f29-110Kanneal-30K.txt | 30.02714 | 4.786029 | 24.52463 | 1707617520.2 | 6.5739e+20 | 110 | 70
020k_ffj29/Ic/anneal/110k/70 min/Ic_2024-02-11_17-24-36010808_f29-140Kanneal-30K.txt | 29.99975 | 5.041983 | 25.36336 | 1707672276.0 | 6.5739e+20 | 110 | 70
020k_ffj29/Ic/anneal/110k/70 min/Ic_2024-02-11_17-22-52794318_f29-140Kanneal-30K.txt | 29.99338 | 5.024721 | 24.67123 | 1707672172.8 | 6.5739e+20 | 110 | 70
020k_ffj29/Ic/anneal/110k/70 min/Ic_2024-02-11_18-00-22815271_f29-140Kanneal-50K.txt | 49.94532 | 1.976972 | 20.79697 | 1707674422.8 | 6.5739e+20 | 110 | 70
020k_ffj29/Ic/anneal/110k/70 min/Ic_2024-02-11_17-14-19413346_f29-140Kanneal-20K.txt | 20.06289 | 7.012166 | 28.65739 | 1707671659.4 | 6.5739e+20 | 110 | 70
020k_ffj29/Ic/anneal/110k/70 min/Ic_2024-02-11_02-45-19516296_f29-110Kanneal-50K.txt | 49.87994 | 1.863109 | 20.74433 | 1707619519.5 | 6.5739e+20 | 110 | 70
020k_ffj29/Ic/anneal/110k/70 min/Ic_2024-02-11_02-52-28481231_f29-110Kanneal-50K.txt | 49.89112 | 1.868583 | 21.13722 | 1707619948.5 | 6.5739e+20 | 110 | 70
020k_ffj29/Ic/anneal/110k/70 min/Ic_2024-02-11_02-02-05572200_f29-110Kanneal-20K.txt | 20.00214 | 6.764853 | 31.16285 | 1707616925.6 | 6.5739e+20 | 110 | 70
020k_ffj29/Ic/anneal/110k/70 min/Ic_2024-02-11_17-24-10222286_f29-140Kanneal-30K.txt | 30.01552 | 5.019215 | 24.25681 | 1707672250.2 | 6.5739e+20 | 110 | 70
020k_ffj29/Ic/anneal/110k/70 min/Ic_2024-02-11_18-14-44018059_f29-140Kanneal-64K.txt | 63.88813 | 0.4603736 | 17.87601 | 1707675284.0 | 6.5739e+20 | 110 | 70
020k_ffj29/Ic/anneal/110k/70 min/Ic_2024-02-11_17-41-53042039_f29-140Kanneal-40K.txt | 39.97715 | 3.333324 | 21.36151 | 1707673313.0 | 6.5739e+20 | 110 | 70
020k_ffj29/Ic/anneal/110k/70 min/Ic_2024-02-11_02-02-24934792_f29-110Kanneal-20K.txt | 20.00451 | 6.738387 | 30.35086 | 1707616944.9 | 6.5739e+20 | 110 | 70
020k_ffj29/Ic/anneal/121k/69 min/Ic_2024-02-11_17-21-35784936_f29-140Kanneal-30K.txt | 30.00415 | 5.025763 | 24.66501 | 1707672095.8 | 6.5739e+20 | 121 | 69
020k_ffj29/Ic/anneal/121k/69 min/Ic_2024-02-11_18-01-13017075_f29-140Kanneal-50K.txt | 49.9409 | 1.983009 | 21.19617 | 1707674473.0 | 6.5739e+20 | 121 | 69
020k_ffj29/Ic/anneal/121k/69 min/Ic_2024-02-11_07-10-02694764_f29-120Kanneal-50K.txt | 49.8902 | 1.880212 | 19.87778 | 1707635402.7 | 6.5739e+20 | 121 | 69
020k_ffj29/Ic/anneal/121k/69 min/Ic_2024-02-11_17-46-11407821_f29-140Kanneal-40K.txt | 39.97669 | 3.317108 | 20.75679 | 1707673571.4 | 6.5739e+20 | 121 | 69
020k_ffj29/Ic/anneal/121k/69 min/Ic_2024-02-11_17-14-10171287_f29-140Kanneal-20K.txt | 20.06401 | 7.035704 | 29.28322 | 1707671650.2 | 6.5739e+20 | 121 | 69
020k_ffj29/Ic/anneal/121k/69 min/Ic_2024-02-11_07-30-39680081_f29-120Kanneal-64K.txt | 63.75517 | 0.4352707 | 17.78303 | 1707636639.7 | 6.5739e+20 | 121 | 69
020k_ffj29/Ic/anneal/121k/69 min/Ic_2024-02-11_06-25-36365618_f29-120Kanneal-20K.txt | 19.79917 | 6.811228 | 28.07276 | 1707632736.4 | 6.5739e+20 | 121 | 69
020k_ffj29/Ic/anneal/121k/69 min/Ic_2024-02-11_17-22-01383618_f29-140Kanneal-30K.txt | 29.99933 | 5.027007 | 24.55553 | 1707672121.4 | 6.5739e+20 | 121 | 69
020k_ffj29/Ic/anneal/121k/69 min/Ic_2024-02-11_17-34-42775002_f29-140Kanneal-40K.txt | 39.98908 | 3.322746 | 20.98146 | 1707672882.8 | 6.5739e+20 | 121 | 69
020k_ffj29/Ic/anneal/121k/69 min/Ic_2024-02-11_06-26-24721735_f29-120Kanneal-20K.txt | 19.79158 | 6.80209 | 27.55765 | 1707632784.7 | 6.5739e+20 | 121 | 69
020k_ffj29/Ic/anneal/121k/69 min/Ic_2024-02-11_18-02-54011240_f29-140Kanneal-50K.txt | 49.93828 | 1.980449 | 20.98885 | 1707674574.0 | 6.5739e+20 | 121 | 69
020k_ffj29/Ic/anneal/121k/69 min/Ic_2024-02-11_18-15-27014833_f29-140Kanneal-64K.txt | 63.9032 | 0.4601275 | 17.52192 | 1707675327.0 | 6.5739e+20 | 121 | 69
020k_ffj29/Ic/anneal/121k/69 min/Ic_2024-02-11_17-14-37843709_f29-140Kanneal-20K.txt | 20.06213 | 7.034726 | 29.36611 | 1707671677.8 | 6.5739e+20 | 121 | 69
020k_ffj29/Ic/anneal/121k/69 min/Ic_2024-02-11_06-25-26722891_f29-120Kanneal-20K.txt | 19.80275 | 6.803181 | 27.75658 | 1707632726.7 | 6.5739e+20 | 121 | 69
020k_ffj29/Ic/anneal/121k/69 min/Ic_2024-02-11_17-13-51865447_f29-140Kanneal-20K.txt | 20.06372 | 7.036029 | 29.44397 | 1707671631.9 | 6.5739e+20 | 121 | 69
020k_ffj29/Ic/anneal/121k/69 min/Ic_2024-02-11_18-02-03757878_f29-140Kanneal-50K.txt | 49.92066 | 1.981834 | 21.14781 | 1707674523.8 | 6.5739e+20 | 121 | 69
020k_ffj29/Ic/anneal/121k/69 min/Ic_2024-02-11_17-57-01404695_f29-140Kanneal-50K.txt | 49.94261 | 1.974336 | 20.6084 | 1707674221.4 | 6.5739e+20 | 121 | 69
020k_ffj29/Ic/anneal/121k/69 min/Ic_2024-02-11_17-15-05729842_f29-140Kanneal-20K.txt | 20.06083 | 7.032203 | 29.2613 | 1707671705.7 | 6.5739e+20 | 121 | 69
020k_ffj29/Ic/anneal/121k/69 min/Ic_2024-02-11_17-58-42018347_f29-140Kanneal-50K.txt | 49.95888 | 1.980619 | 21.14921 | 1707674322.0 | 6.5739e+20 | 121 | 69
020k_ffj29/Ic/anneal/121k/69 min/Ic_2024-02-11_18-14-00998077_f29-140Kanneal-64K.txt | 63.8845 | 0.4606624 | 17.58683 | 1707675241.0 | 6.5739e+20 | 121 | 69
020k_ffj29/Ic/anneal/121k/69 min/Ic_2024-02-11_18-15-12753688_f29-140Kanneal-64K.txt | 63.89693 | 0.4593293 | 17.72997 | 1707675312.8 | 6.5739e+20 | 121 | 69
020k_ffj29/Ic/anneal/121k/69 min/Ic_2024-02-11_06-26-14925552_f29-120Kanneal-20K.txt | 19.80322 | 6.799561 | 27.60762 | 1707632774.9 | 6.5739e+20 | 121 | 69
020k_ffj29/Ic/anneal/121k/69 min/Ic_2024-02-11_06-26-05325086_f29-120Kanneal-20K.txt | 19.81392 | 6.804658 | 27.99733 | 1707632765.3 | 6.5739e+20 | 121 | 69
020k_ffj29/Ic/anneal/121k/69 min/Ic_2024-02-11_06-36-04283746_f29-120Kanneal-30K.txt | 29.98291 | 4.863621 | 24.69921 | 1707633364.3 | 6.5739e+20 | 121 | 69
020k_ffj29/Ic/anneal/121k/69 min/Ic_2024-02-11_17-14-47217165_f29-140Kanneal-20K.txt | 20.06389 | 7.003775 | 28.35125 | 1707671687.2 | 6.5739e+20 | 121 | 69
020k_ffj29/Ic/anneal/121k/69 min/Ic_2024-02-11_06-35-13480478_f29-120Kanneal-30K.txt | 29.94696 | 4.827132 | 23.44732 | 1707633313.5 | 6.5739e+20 | 121 | 69
020k_ffj29/Ic/anneal/121k/69 min/Ic_2024-02-11_06-50-02917186_f29-120Kanneal-40K.txt | 39.96126 | 3.189839 | 20.71756 | 1707634202.9 | 6.5739e+20 | 121 | 69
020k_ffj29/Ic/anneal/121k/69 min/Ic_2024-02-11_17-57-51803004_f29-140Kanneal-50K.txt | 49.9342 | 1.985024 | 21.4114 | 1707674271.8 | 6.5739e+20 | 121 | 69
020k_ffj29/Ic/anneal/121k/69 min/Ic_2024-02-11_07-15-41301214_f29-120Kanneal-50K.txt | 49.88315 | 1.893242 | 20.71098 | 1707635741.3 | 6.5739e+20 | 121 | 69
020k_ffj29/Ic/anneal/121k/69 min/Ic_2024-02-11_17-23-18749473_f29-140Kanneal-30K.txt | 29.99885 | 5.034923 | 25.01248 | 1707672198.7 | 6.5739e+20 | 121 | 69
020k_ffj29/Ic/anneal/121k/69 min/Ic_2024-02-11_17-39-00817189_f29-140Kanneal-40K.txt | 39.98484 | 3.336763 | 21.47939 | 1707673140.8 | 6.5739e+20 | 121 | 69
020k_ffj29/Ic/anneal/121k/69 min/Ic_2024-02-11_17-55-20762421_f29-140Kanneal-50K.txt | 49.92595 | 1.979302 | 20.96207 | 1707674120.8 | 6.5739e+20 | 121 | 69
020k_ffj29/Ic/anneal/121k/69 min/Ic_2024-02-11_07-29-58445185_f29-120Kanneal-64K.txt | 63.78115 | 0.4342427 | 17.59237 | 1707636598.4 | 6.5739e+20 | 121 | 69
020k_ffj29/Ic/anneal/121k/69 min/Ic_2024-02-11_06-25-07226973_f29-120Kanneal-20K.txt | 19.79841 | 6.810603 | 28.09637 | 1707632707.2 | 6.5739e+20 | 121 | 69
020k_ffj29/Ic/anneal/121k/69 min/Ic_2024-02-11_17-37-34996297_f29-140Kanneal-40K.txt | 39.9874 | 3.331887 | 21.29733 | 1707673055.0 | 6.5739e+20 | 121 | 69
020k_ffj29/Ic/anneal/121k/69 min/Ic_2024-02-11_07-30-12168914_f29-120Kanneal-64K.txt | 63.79438 | 0.4343347 | 17.73951 | 1707636612.2 | 6.5739e+20 | 121 | 69
020k_ffj29/Ic/anneal/121k/69 min/Ic_2024-02-11_06-36-29504031_f29-120Kanneal-30K.txt | 29.95019 | 4.86622 | 24.90248 | 1707633389.5 | 6.5739e+20 | 121 | 69
020k_ffj29/Ic/anneal/121k/69 min/Ic_2024-02-11_06-25-45939032_f29-120Kanneal-20K.txt | 19.79869 | 6.820229 | 28.3843 | 1707632745.9 | 6.5739e+20 | 121 | 69
020k_ffj29/Ic/anneal/121k/69 min/Ic_2024-02-11_07-28-49669374_f29-120Kanneal-64K.txt | 63.78515 | 0.4353151 | 17.77008 | 1707636529.7 | 6.5739e+20 | 121 | 69
020k_ffj29/Ic/anneal/121k/69 min/Ic_2024-02-11_17-43-19231580_f29-140Kanneal-40K.txt | 39.9755 | 3.31732 | 20.77244 | 1707673399.2 | 6.5739e+20 | 121 | 69
020k_ffj29/Ic/anneal/121k/69 min/Ic_2024-02-11_17-33-16760606_f29-140Kanneal-40K.txt | 39.98496 | 3.332679 | 21.30742 | 1707672796.8 | 6.5739e+20 | 121 | 69
020k_ffj29/Ic/anneal/121k/69 min/Ic_2024-02-11_06-58-20207971_f29-120Kanneal-40K.txt | 39.97559 | 3.177822 | 20.26278 | 1707634700.2 | 6.5739e+20 | 121 | 69
020k_ffj29/Ic/anneal/121k/69 min/Ic_2024-02-11_17-14-01005679_f29-140Kanneal-20K.txt | 20.05674 | 7.062846 | 30.15603 | 1707671641.0 | 6.5739e+20 | 121 | 69
020k_ffj29/Ic/anneal/121k/69 min/Ic_2024-02-11_07-13-16308823_f29-120Kanneal-50K.txt | 49.8528 | 1.896722 | 20.91445 | 1707635596.3 | 6.5739e+20 | 121 | 69
020k_ffj29/Ic/anneal/121k/69 min/Ic_2024-02-11_17-59-32197348_f29-140Kanneal-50K.txt | 49.92168 | 1.9809 | 21.08199 | 1707674372.2 | 6.5739e+20 | 121 | 69
020k_ffj29/Ic/anneal/121k/69 min/Ic_2024-02-11_17-56-11001158_f29-140Kanneal-50K.txt | 49.92078 | 1.971394 | 20.4232 | 1707674171.0 | 6.5739e+20 | 121 | 69
020k_ffj29/Ic/anneal/121k/69 min/Ic_2024-02-11_06-47-17256184_f29-120Kanneal-40K.txt | 39.96951 | 3.196903 | 21.00659 | 1707634037.3 | 6.5739e+20 | 121 | 69
020k_ffj29/Ic/anneal/121k/69 min/Ic_2024-02-11_07-29-03271034_f29-120Kanneal-64K.txt | 63.76936 | 0.4361061 | 17.94495 | 1707636543.3 | 6.5739e+20 | 121 | 69
020k_ffj29/Ic/anneal/121k/69 min/Ic_2024-02-11_17-14-56521423_f29-140Kanneal-20K.txt | 20.06284 | 7.017205 | 28.68198 | 1707671696.5 | 6.5739e+20 | 121 | 69
020k_ffj29/Ic/anneal/121k/69 min/Ic_2024-02-11_07-09-14275189_f29-120Kanneal-50K.txt | 49.8916 | 1.888312 | 20.3954 | 1707635354.3 | 6.5739e+20 | 121 | 69
020k_ffj29/Ic/anneal/121k/69 min/Ic_2024-02-11_06-24-57497775_f29-120Kanneal-20K.txt | 19.79767 | 6.824868 | 28.46807 | 1707632697.5 | 6.5739e+20 | 121 | 69
020k_ffj29/Ic/anneal/121k/69 min/Ic_2024-02-11_17-22-26995831_f29-140Kanneal-30K.txt | 30.00051 | 5.017979 | 24.22789 | 1707672147.0 | 6.5739e+20 | 121 | 69
020k_ffj29/Ic/anneal/121k/69 min/Ic_2024-02-11_07-11-39230616_f29-120Kanneal-50K.txt | 49.88428 | 1.892792 | 20.64219 | 1707635499.2 | 6.5739e+20 | 121 | 69
020k_ffj29/Ic/anneal/121k/69 min/Ic_2024-02-11_07-29-30870810_f29-120Kanneal-64K.txt | 63.76793 | 0.4349656 | 17.77114 | 1707636570.9 | 6.5739e+20 | 121 | 69
020k_ffj29/Ic/anneal/121k/69 min/Ic_2024-02-11_06-48-40189811_f29-120Kanneal-40K.txt | 39.96664 | 3.196698 | 20.9507 | 1707634120.2 | 6.5739e+20 | 121 | 69
020k_ffj29/Ic/anneal/121k/69 min/Ic_2024-02-11_18-14-58386112_f29-140Kanneal-64K.txt | 63.89374 | 0.4612268 | 18.13179 | 1707675298.4 | 6.5739e+20 | 121 | 69
020k_ffj29/Ic/anneal/121k/69 min/Ic_2024-02-11_18-14-29777625_f29-140Kanneal-64K.txt | 63.86628 | 0.4577813 | 17.23835 | 1707675269.8 | 6.5739e+20 | 121 | 69
020k_ffj29/Ic/anneal/121k/69 min/Ic_2024-02-11_07-14-53247595_f29-120Kanneal-50K.txt | 49.8739 | 1.895211 | 20.86343 | 1707635693.2 | 6.5739e+20 | 121 | 69
020k_ffj29/Ic/anneal/121k/69 min/Ic_2024-02-11_06-56-57309869_f29-120Kanneal-40K.txt | 39.97017 | 3.188963 | 20.67018 | 1707634617.3 | 6.5739e+20 | 121 | 69
020k_ffj29/Ic/anneal/121k/69 min/Ic_2024-02-11_17-40-27004977_f29-140Kanneal-40K.txt | 39.9842 | 3.321834 | 20.91055 | 1707673227.0 | 6.5739e+20 | 121 | 69
020k_ffj29/Ic/anneal/121k/69 min/Ic_2024-02-11_07-14-04874818_f29-120Kanneal-50K.txt | 49.86632 | 1.895995 | 20.84427 | 1707635644.9 | 6.5739e+20 | 121 | 69
020k_ffj29/Ic/anneal/121k/69 min/Ic_2024-02-11_17-44-45202902_f29-140Kanneal-40K.txt | 39.98538 | 3.321819 | 20.95757 | 1707673485.2 | 6.5739e+20 | 121 | 69
020k_ffj29/Ic/anneal/121k/69 min/Ic_2024-02-11_06-33-32670155_f29-120Kanneal-30K.txt | 29.96851 | 4.848511 | 24.47788 | 1707633212.7 | 6.5739e+20 | 121 | 69
020k_ffj29/Ic/anneal/121k/69 min/Ic_2024-02-11_17-25-01823807_f29-140Kanneal-30K.txt | 29.99405 | 5.035471 | 24.89759 | 1707672301.8 | 6.5739e+20 | 121 | 69
020k_ffj29/Ic/anneal/121k/69 min/Ic_2024-02-11_06-35-38907109_f29-120Kanneal-30K.txt | 29.97497 | 4.842922 | 23.82624 | 1707633338.9 | 6.5739e+20 | 121 | 69
020k_ffj29/Ic/anneal/121k/69 min/Ic_2024-02-11_07-29-44678483_f29-120Kanneal-64K.txt | 63.78117 | 0.4335964 | 17.56757 | 1707636584.7 | 6.5739e+20 | 121 | 69
020k_ffj29/Ic/anneal/121k/69 min/Ic_2024-02-11_06-25-16921317_f29-120Kanneal-20K.txt | 19.79686 | 6.79637 | 27.56631 | 1707632716.9 | 6.5739e+20 | 121 | 69
020k_ffj29/Ic/anneal/121k/69 min/Ic_2024-02-11_06-51-25690111_f29-120Kanneal-40K.txt | 39.96768 | 3.192714 | 20.82317 | 1707634285.7 | 6.5739e+20 | 121 | 69
020k_ffj29/Ic/anneal/121k/69 min/Ic_2024-02-11_18-13-46758892_f29-140Kanneal-64K.txt | 63.90147 | 0.4598284 | 17.56748 | 1707675226.8 | 6.5739e+20 | 121 | 69
020k_ffj29/Ic/anneal/121k/69 min/Ic_2024-02-11_06-52-48492368_f29-120Kanneal-40K.txt | 39.96287 | 3.204919 | 21.28028 | 1707634368.5 | 6.5739e+20 | 121 | 69
020k_ffj29/Ic/anneal/121k/69 min/Ic_2024-02-11_17-14-28738390_f29-140Kanneal-20K.txt | 20.0651 | 7.021762 | 28.78003 | 1707671668.7 | 6.5739e+20 | 121 | 69
020k_ffj29/Ic/anneal/121k/69 min/Ic_2024-02-11_07-30-25698693_f29-120Kanneal-64K.txt | 63.75196 | 0.4334843 | 17.443 | 1707636625.7 | 6.5739e+20 | 121 | 69
020k_ffj29/Ic/anneal/121k/69 min/Ic_2024-02-11_17-23-44423870_f29-140Kanneal-30K.txt | 30.00305 | 5.03838 | 25.01595 | 1707672224.4 | 6.5739e+20 | 121 | 69
020k_ffj29/Ic/anneal/121k/69 min/Ic_2024-02-11_07-29-17221412_f29-120Kanneal-64K.txt | 63.81143 | 0.4353418 | 17.87994 | 1707636557.2 | 6.5739e+20 | 121 | 69
020k_ffj29/Ic/anneal/121k/69 min/Ic_2024-02-11_17-13-42745758_f29-140Kanneal-20K.txt | 20.06311 | 7.039191 | 29.4875 | 1707671622.7 | 6.5739e+20 | 121 | 69
020k_ffj29/Ic/anneal/121k/69 min/Ic_2024-02-11_07-12-27696994_f29-120Kanneal-50K.txt | 49.8738 | 1.891972 | 20.59066 | 1707635547.7 | 6.5739e+20 | 121 | 69
020k_ffj29/Ic/anneal/121k/69 min/Ic_2024-02-11_06-33-57901652_f29-120Kanneal-30K.txt | 29.98083 | 4.834998 | 23.55866 | 1707633237.9 | 6.5739e+20 | 121 | 69
020k_ffj29/Ic/anneal/121k/69 min/Ic_2024-02-11_06-25-55702687_f29-120Kanneal-20K.txt | 19.80814 | 6.809473 | 27.82186 | 1707632755.7 | 6.5739e+20 | 121 | 69
020k_ffj29/Ic/anneal/121k/69 min/Ic_2024-02-11_17-24-36010808_f29-140Kanneal-30K.txt | 29.99975 | 5.041983 | 25.36336 | 1707672276.0 | 6.5739e+20 | 121 | 69
020k_ffj29/Ic/anneal/121k/69 min/Ic_2024-02-11_17-22-52794318_f29-140Kanneal-30K.txt | 29.99338 | 5.024721 | 24.67123 | 1707672172.8 | 6.5739e+20 | 121 | 69
020k_ffj29/Ic/anneal/121k/69 min/Ic_2024-02-11_07-16-29717077_f29-120Kanneal-50K.txt | 49.86856 | 1.893454 | 20.68861 | 1707635789.7 | 6.5739e+20 | 121 | 69
020k_ffj29/Ic/anneal/121k/69 min/Ic_2024-02-11_18-00-22815271_f29-140Kanneal-50K.txt | 49.94532 | 1.976972 | 20.79697 | 1707674422.8 | 6.5739e+20 | 121 | 69
020k_ffj29/Ic/anneal/121k/69 min/Ic_2024-02-11_06-45-54304533_f29-120Kanneal-40K.txt | 39.97275 | 3.199765 | 21.0685 | 1707633954.3 | 6.5739e+20 | 121 | 69
020k_ffj29/Ic/anneal/121k/69 min/Ic_2024-02-11_17-14-19413346_f29-140Kanneal-20K.txt | 20.06289 | 7.012166 | 28.65739 | 1707671659.4 | 6.5739e+20 | 121 | 69
020k_ffj29/Ic/anneal/121k/69 min/Ic_2024-02-11_06-33-07529854_f29-120Kanneal-30K.txt | 29.99072 | 4.849807 | 24.38362 | 1707633187.5 | 6.5739e+20 | 121 | 69
020k_ffj29/Ic/anneal/121k/69 min/Ic_2024-02-11_06-36-54677649_f29-120Kanneal-30K.txt | 29.94124 | 4.852506 | 24.49823 | 1707633414.7 | 6.5739e+20 | 121 | 69
020k_ffj29/Ic/anneal/121k/69 min/Ic_2024-02-11_07-10-50897831_f29-120Kanneal-50K.txt | 49.89744 | 1.89453 | 20.91044 | 1707635450.9 | 6.5739e+20 | 121 | 69
020k_ffj29/Ic/anneal/121k/69 min/Ic_2024-02-11_06-55-34272576_f29-120Kanneal-40K.txt | 39.97321 | 3.194362 | 20.86903 | 1707634534.3 | 6.5739e+20 | 121 | 69
020k_ffj29/Ic/anneal/121k/69 min/Ic_2024-02-11_06-54-11538836_f29-120Kanneal-40K.txt | 39.97724 | 3.19553 | 20.88856 | 1707634451.5 | 6.5739e+20 | 121 | 69
020k_ffj29/Ic/anneal/121k/69 min/Ic_2024-02-11_17-24-10222286_f29-140Kanneal-30K.txt | 30.01552 | 5.019215 | 24.25681 | 1707672250.2 | 6.5739e+20 | 121 | 69
020k_ffj29/Ic/anneal/121k/69 min/Ic_2024-02-11_06-34-48264727_f29-120Kanneal-30K.txt | 29.96508 | 4.856169 | 24.98817 | 1707633288.3 | 6.5739e+20 | 121 | 69
020k_ffj29/Ic/anneal/121k/69 min/Ic_2024-02-11_18-14-44018059_f29-140Kanneal-64K.txt | 63.88813 | 0.4603736 | 17.87601 | 1707675284.0 | 6.5739e+20 | 121 | 69
020k_ffj29/Ic/anneal/121k/69 min/Ic_2024-02-11_17-41-53042039_f29-140Kanneal-40K.txt | 39.97715 | 3.333324 | 21.36151 | 1707673313.0 | 6.5739e+20 | 121 | 69
020k_ffj29/Ic/anneal/130k/69 min/Ic_2024-02-11_17-21-35784936_f29-140Kanneal-30K.txt | 30.00415 | 5.025763 | 24.66501 | 1707672095.8 | 6.5739e+20 | 130 | 69
020k_ffj29/Ic/anneal/130k/69 min/Ic_2024-02-11_18-01-13017075_f29-140Kanneal-50K.txt | 49.9409 | 1.983009 | 21.19617 | 1707674473.0 | 6.5739e+20 | 130 | 69
020k_ffj29/Ic/anneal/130k/69 min/Ic_2024-02-11_13-29-04009283_f29-130Kanneal-50K.txt | 49.91352 | 1.936318 | 20.99578 | 1707658144.0 | 6.5739e+20 | 130 | 69
020k_ffj29/Ic/anneal/130k/69 min/Ic_2024-02-11_17-46-11407821_f29-140Kanneal-40K.txt | 39.97669 | 3.317108 | 20.75679 | 1707673571.4 | 6.5739e+20 | 130 | 69
020k_ffj29/Ic/anneal/130k/69 min/Ic_2024-02-11_13-26-36007159_f29-130Kanneal-50K.txt | 49.91465 | 1.93855 | 21.09323 | 1707657996.0 | 6.5739e+20 | 130 | 69
020k_ffj29/Ic/anneal/130k/69 min/Ic_2024-02-11_17-14-10171287_f29-140Kanneal-20K.txt | 20.06401 | 7.035704 | 29.28322 | 1707671650.2 | 6.5739e+20 | 130 | 69
020k_ffj29/Ic/anneal/130k/69 min/Ic_2024-02-11_12-44-08215276_f29-130Kanneal-20K.txt | 19.9057 | 6.903127 | 28.33734 | 1707655448.2 | 6.5739e+20 | 130 | 69
020k_ffj29/Ic/anneal/130k/69 min/Ic_2024-02-11_17-22-01383618_f29-140Kanneal-30K.txt | 29.99933 | 5.027007 | 24.55553 | 1707672121.4 | 6.5739e+20 | 130 | 69
020k_ffj29/Ic/anneal/130k/69 min/Ic_2024-02-11_17-34-42775002_f29-140Kanneal-40K.txt | 39.98908 | 3.322746 | 20.98146 | 1707672882.8 | 6.5739e+20 | 130 | 69
020k_ffj29/Ic/anneal/130k/69 min/Ic_2024-02-11_13-11-31210139_f29-130Kanneal-40K.txt | 39.98405 | 3.260921 | 21.01119 | 1707657091.2 | 6.5739e+20 | 130 | 69
020k_ffj29/Ic/anneal/130k/69 min/Ic_2024-02-11_12-54-04784153_f29-130Kanneal-30K.txt | 29.9777 | 4.948963 | 24.89672 | 1707656044.8 | 6.5739e+20 | 130 | 69
020k_ffj29/Ic/anneal/130k/69 min/Ic_2024-02-11_18-02-54011240_f29-140Kanneal-50K.txt | 49.93828 | 1.980449 | 20.98885 | 1707674574.0 | 6.5739e+20 | 130 | 69
020k_ffj29/Ic/anneal/130k/69 min/Ic_2024-02-11_18-15-27014833_f29-140Kanneal-64K.txt | 63.9032 | 0.4601275 | 17.52192 | 1707675327.0 | 6.5739e+20 | 130 | 69
020k_ffj29/Ic/anneal/130k/69 min/Ic_2024-02-11_17-14-37843709_f29-140Kanneal-20K.txt | 20.06213 | 7.034726 | 29.36611 | 1707671677.8 | 6.5739e+20 | 130 | 69
020k_ffj29/Ic/anneal/130k/69 min/Ic_2024-02-11_12-44-26235022_f29-130Kanneal-20K.txt | 19.91646 | 6.892121 | 27.87456 | 1707655466.2 | 6.5739e+20 | 130 | 69
020k_ffj29/Ic/anneal/130k/69 min/Ic_2024-02-11_12-53-13772411_f29-130Kanneal-30K.txt | 29.9883 | 4.939384 | 24.62285 | 1707655993.8 | 6.5739e+20 | 130 | 69
020k_ffj29/Ic/anneal/130k/69 min/Ic_2024-02-11_17-13-51865447_f29-140Kanneal-20K.txt | 20.06372 | 7.036029 | 29.44397 | 1707671631.9 | 6.5739e+20 | 130 | 69
020k_ffj29/Ic/anneal/130k/69 min/Ic_2024-02-11_12-51-57015373_f29-130Kanneal-30K.txt | 29.9653 | 4.944332 | 24.46725 | 1707655917.0 | 6.5739e+20 | 130 | 69
020k_ffj29/Ic/anneal/130k/69 min/Ic_2024-02-11_18-02-03757878_f29-140Kanneal-50K.txt | 49.92066 | 1.981834 | 21.14781 | 1707674523.8 | 6.5739e+20 | 130 | 69
020k_ffj29/Ic/anneal/130k/69 min/Ic_2024-02-11_17-57-01404695_f29-140Kanneal-50K.txt | 49.94261 | 1.974336 | 20.6084 | 1707674221.4 | 6.5739e+20 | 130 | 69
020k_ffj29/Ic/anneal/130k/69 min/Ic_2024-02-11_17-15-05729842_f29-140Kanneal-20K.txt | 20.06083 | 7.032203 | 29.2613 | 1707671705.7 | 6.5739e+20 | 130 | 69
020k_ffj29/Ic/anneal/130k/69 min/Ic_2024-02-11_17-58-42018347_f29-140Kanneal-50K.txt | 49.95888 | 1.980619 | 21.14921 | 1707674322.0 | 6.5739e+20 | 130 | 69
020k_ffj29/Ic/anneal/130k/69 min/Ic_2024-02-11_13-29-53392939_f29-130Kanneal-50K.txt | 49.91736 | 1.938449 | 21.19081 | 1707658193.4 | 6.5739e+20 | 130 | 69
020k_ffj29/Ic/anneal/130k/69 min/Ic_2024-02-11_13-43-13202052_f29-130Kanneal-64K.txt | 63.87904 | 0.4437113 | 17.8367 | 1707658993.2 | 6.5739e+20 | 130 | 69
020k_ffj29/Ic/anneal/130k/69 min/Ic_2024-02-11_18-14-00998077_f29-140Kanneal-64K.txt | 63.8845 | 0.4606624 | 17.58683 | 1707675241.0 | 6.5739e+20 | 130 | 69
020k_ffj29/Ic/anneal/130k/69 min/Ic_2024-02-11_12-53-39364362_f29-130Kanneal-30K.txt | 29.98644 | 4.940767 | 24.55127 | 1707656019.4 | 6.5739e+20 | 130 | 69
020k_ffj29/Ic/anneal/130k/69 min/Ic_2024-02-11_18-15-12753688_f29-140Kanneal-64K.txt | 63.89693 | 0.4593293 | 17.72997 | 1707675312.8 | 6.5739e+20 | 130 | 69
020k_ffj29/Ic/anneal/130k/69 min/Ic_2024-02-11_13-12-55371614_f29-130Kanneal-40K.txt | 39.98753 | 3.25684 | 20.90044 | 1707657175.4 | 6.5739e+20 | 130 | 69
020k_ffj29/Ic/anneal/130k/69 min/Ic_2024-02-11_17-14-47217165_f29-140Kanneal-20K.txt | 20.06389 | 7.003775 | 28.35125 | 1707671687.2 | 6.5739e+20 | 130 | 69
020k_ffj29/Ic/anneal/130k/69 min/Ic_2024-02-11_17-57-51803004_f29-140Kanneal-50K.txt | 49.9342 | 1.985024 | 21.4114 | 1707674271.8 | 6.5739e+20 | 130 | 69
020k_ffj29/Ic/anneal/130k/69 min/Ic_2024-02-11_13-44-50197961_f29-130Kanneal-64K.txt | 63.87451 | 0.4410867 | 17.53159 | 1707659090.2 | 6.5739e+20 | 130 | 69
020k_ffj29/Ic/anneal/130k/69 min/Ic_2024-02-11_12-54-55814312_f29-130Kanneal-30K.txt | 29.97275 | 4.934344 | 24.08816 | 1707656095.8 | 6.5739e+20 | 130 | 69
020k_ffj29/Ic/anneal/130k/69 min/Ic_2024-02-11_12-44-17221571_f29-130Kanneal-20K.txt | 19.90648 | 6.897864 | 28.28069 | 1707655457.2 | 6.5739e+20 | 130 | 69
020k_ffj29/Ic/anneal/130k/69 min/Ic_2024-02-11_17-23-18749473_f29-140Kanneal-30K.txt | 29.99885 | 5.034923 | 25.01248 | 1707672198.7 | 6.5739e+20 | 130 | 69
020k_ffj29/Ic/anneal/130k/69 min/Ic_2024-02-11_17-39-00817189_f29-140Kanneal-40K.txt | 39.98484 | 3.336763 | 21.47939 | 1707673140.8 | 6.5739e+20 | 130 | 69
020k_ffj29/Ic/anneal/130k/69 min/Ic_2024-02-11_13-04-29799190_f29-130Kanneal-40K.txt | 39.98792 | 3.253692 | 20.81075 | 1707656669.8 | 6.5739e+20 | 130 | 69
020k_ffj29/Ic/anneal/130k/69 min/Ic_2024-02-11_17-55-20762421_f29-140Kanneal-50K.txt | 49.92595 | 1.979302 | 20.96207 | 1707674120.8 | 6.5739e+20 | 130 | 69
020k_ffj29/Ic/anneal/130k/69 min/Ic_2024-02-11_17-37-34996297_f29-140Kanneal-40K.txt | 39.9874 | 3.331887 | 21.29733 | 1707673055.0 | 6.5739e+20 | 130 | 69
020k_ffj29/Ic/anneal/130k/69 min/Ic_2024-02-11_13-10-07004758_f29-130Kanneal-40K.txt | 39.9781 | 3.249821 | 20.65703 | 1707657007.0 | 6.5739e+20 | 130 | 69
020k_ffj29/Ic/anneal/130k/69 min/Ic_2024-02-11_12-51-06027537_f29-130Kanneal-30K.txt | 29.98818 | 4.930147 | 24.08516 | 1707655866.0 | 6.5739e+20 | 130 | 69
020k_ffj29/Ic/anneal/130k/69 min/Ic_2024-02-11_13-42-59395630_f29-130Kanneal-64K.txt | 63.87515 | 0.4425769 | 17.64368 | 1707658979.4 | 6.5739e+20 | 130 | 69
020k_ffj29/Ic/anneal/130k/69 min/Ic_2024-02-11_17-43-19231580_f29-140Kanneal-40K.txt | 39.9755 | 3.31732 | 20.77244 | 1707673399.2 | 6.5739e+20 | 130 | 69
020k_ffj29/Ic/anneal/130k/69 min/Ic_2024-02-11_17-33-16760606_f29-140Kanneal-40K.txt | 39.98496 | 3.332679 | 21.30742 | 1707672796.8 | 6.5739e+20 | 130 | 69
020k_ffj29/Ic/anneal/130k/69 min/Ic_2024-02-11_12-44-35012020_f29-130Kanneal-20K.txt | 19.9113 | 6.89417 | 28.10633 | 1707655475.0 | 6.5739e+20 | 130 | 69
020k_ffj29/Ic/anneal/130k/69 min/Ic_2024-02-11_17-14-01005679_f29-140Kanneal-20K.txt | 20.05674 | 7.062846 | 30.15603 | 1707671641.0 | 6.5739e+20 | 130 | 69
020k_ffj29/Ic/anneal/130k/69 min/Ic_2024-02-11_12-43-50421299_f29-130Kanneal-20K.txt | 19.91158 | 6.916525 | 28.88567 | 1707655430.4 | 6.5739e+20 | 130 | 69
020k_ffj29/Ic/anneal/130k/69 min/Ic_2024-02-11_17-59-32197348_f29-140Kanneal-50K.txt | 49.92168 | 1.9809 | 21.08199 | 1707674372.2 | 6.5739e+20 | 130 | 69
020k_ffj29/Ic/anneal/130k/69 min/Ic_2024-02-11_13-15-44213005_f29-130Kanneal-40K.txt | 39.97796 | 3.266578 | 21.24212 | 1707657344.2 | 6.5739e+20 | 130 | 69
020k_ffj29/Ic/anneal/130k/69 min/Ic_2024-02-11_17-56-11001158_f29-140Kanneal-50K.txt | 49.92078 | 1.971394 | 20.4232 | 1707674171.0 | 6.5739e+20 | 130 | 69
020k_ffj29/Ic/anneal/130k/69 min/Ic_2024-02-11_17-14-56521423_f29-140Kanneal-20K.txt | 20.06284 | 7.017205 | 28.68198 | 1707671696.5 | 6.5739e+20 | 130 | 69
020k_ffj29/Ic/anneal/130k/69 min/Ic_2024-02-11_12-52-22774095_f29-130Kanneal-30K.txt | 29.97035 | 4.937585 | 24.32838 | 1707655942.8 | 6.5739e+20 | 130 | 69
020k_ffj29/Ic/anneal/130k/69 min/Ic_2024-02-11_17-22-26995831_f29-140Kanneal-30K.txt | 30.00051 | 5.017979 | 24.22789 | 1707672147.0 | 6.5739e+20 | 130 | 69
020k_ffj29/Ic/anneal/130k/69 min/Ic_2024-02-11_13-03-05246852_f29-130Kanneal-40K.txt | 39.98953 | 3.255255 | 20.80956 | 1707656585.2 | 6.5739e+20 | 130 | 69
020k_ffj29/Ic/anneal/130k/69 min/Ic_2024-02-11_18-14-58386112_f29-140Kanneal-64K.txt | 63.89374 | 0.4612268 | 18.13179 | 1707675298.4 | 6.5739e+20 | 130 | 69
020k_ffj29/Ic/anneal/130k/69 min/Ic_2024-02-11_18-14-29777625_f29-140Kanneal-64K.txt | 63.86628 | 0.4577813 | 17.23835 | 1707675269.8 | 6.5739e+20 | 130 | 69
020k_ffj29/Ic/anneal/130k/69 min/Ic_2024-02-11_12-54-30377138_f29-130Kanneal-30K.txt | 29.98108 | 4.939455 | 24.28882 | 1707656070.4 | 6.5739e+20 | 130 | 69
020k_ffj29/Ic/anneal/130k/69 min/Ic_2024-02-11_17-40-27004977_f29-140Kanneal-40K.txt | 39.9842 | 3.321834 | 20.91055 | 1707673227.0 | 6.5739e+20 | 130 | 69
020k_ffj29/Ic/anneal/130k/69 min/Ic_2024-02-11_13-44-22723914_f29-130Kanneal-64K.txt | 63.89152 | 0.4436007 | 17.91799 | 1707659062.7 | 6.5739e+20 | 130 | 69
020k_ffj29/Ic/anneal/130k/69 min/Ic_2024-02-11_13-31-32011935_f29-130Kanneal-50K.txt | 49.91186 | 1.93804 | 20.96944 | 1707658292.0 | 6.5739e+20 | 130 | 69
020k_ffj29/Ic/anneal/130k/69 min/Ic_2024-02-11_17-44-45202902_f29-140Kanneal-40K.txt | 39.98538 | 3.321819 | 20.95757 | 1707673485.2 | 6.5739e+20 | 130 | 69
020k_ffj29/Ic/anneal/130k/69 min/Ic_2024-02-11_17-25-01823807_f29-140Kanneal-30K.txt | 29.99405 | 5.035471 | 24.89759 | 1707672301.8 | 6.5739e+20 | 130 | 69
020k_ffj29/Ic/anneal/130k/69 min/Ic_2024-02-11_13-44-08790940_f29-130Kanneal-64K.txt | 63.90037 | 0.4413648 | 17.56926 | 1707659048.8 | 6.5739e+20 | 130 | 69
020k_ffj29/Ic/anneal/130k/69 min/Ic_2024-02-11_13-43-40994344_f29-130Kanneal-64K.txt | 63.87474 | 0.4436193 | 17.92303 | 1707659021.0 | 6.5739e+20 | 130 | 69
020k_ffj29/Ic/anneal/130k/69 min/Ic_2024-02-11_13-43-27177092_f29-130Kanneal-64K.txt | 63.87282 | 0.4423972 | 17.59942 | 1707659007.2 | 6.5739e+20 | 130 | 69
020k_ffj29/Ic/anneal/130k/69 min/Ic_2024-02-11_12-52-48218582_f29-130Kanneal-30K.txt | 29.97165 | 4.950149 | 25.05818 | 1707655968.2 | 6.5739e+20 | 130 | 69
020k_ffj29/Ic/anneal/130k/69 min/Ic_2024-02-11_13-25-46795476_f29-130Kanneal-50K.txt | 49.90715 | 1.936422 | 20.94395 | 1707657946.8 | 6.5739e+20 | 130 | 69
020k_ffj29/Ic/anneal/130k/69 min/Ic_2024-02-11_18-13-46758892_f29-140Kanneal-64K.txt | 63.90147 | 0.4598284 | 17.56748 | 1707675226.8 | 6.5739e+20 | 130 | 69
020k_ffj29/Ic/anneal/130k/69 min/Ic_2024-02-11_12-44-52785741_f29-130Kanneal-20K.txt | 19.91367 | 6.881699 | 27.54365 | 1707655492.8 | 6.5739e+20 | 130 | 69
020k_ffj29/Ic/anneal/130k/69 min/Ic_2024-02-11_13-05-54018717_f29-130Kanneal-40K.txt | 39.97955 | 3.26102 | 21.06936 | 1707656754.0 | 6.5739e+20 | 130 | 69
020k_ffj29/Ic/anneal/130k/69 min/Ic_2024-02-11_17-14-28738390_f29-140Kanneal-20K.txt | 20.0651 | 7.021762 | 28.78003 | 1707671668.7 | 6.5739e+20 | 130 | 69
020k_ffj29/Ic/anneal/130k/69 min/Ic_2024-02-11_12-43-32842624_f29-130Kanneal-20K.txt | 19.91705 | 6.894103 | 28.11918 | 1707655412.8 | 6.5739e+20 | 130 | 69
020k_ffj29/Ic/anneal/130k/69 min/Ic_2024-02-11_17-23-44423870_f29-140Kanneal-30K.txt | 30.00305 | 5.03838 | 25.01595 | 1707672224.4 | 6.5739e+20 | 130 | 69
020k_ffj29/Ic/anneal/130k/69 min/Ic_2024-02-11_13-32-21408200_f29-130Kanneal-50K.txt | 49.92141 | 1.939524 | 21.06795 | 1707658341.4 | 6.5739e+20 | 130 | 69
020k_ffj29/Ic/anneal/130k/69 min/Ic_2024-02-11_13-30-42791200_f29-130Kanneal-50K.txt | 49.9025 | 1.9321 | 20.65017 | 1707658242.8 | 6.5739e+20 | 130 | 69
020k_ffj29/Ic/anneal/130k/69 min/Ic_2024-02-11_13-43-54779596_f29-130Kanneal-64K.txt | 63.88682 | 0.4426242 | 17.83203 | 1707659034.8 | 6.5739e+20 | 130 | 69
020k_ffj29/Ic/anneal/130k/69 min/Ic_2024-02-11_17-13-42745758_f29-140Kanneal-20K.txt | 20.06311 | 7.039191 | 29.4875 | 1707671622.7 | 6.5739e+20 | 130 | 69
020k_ffj29/Ic/anneal/130k/69 min/Ic_2024-02-11_17-24-36010808_f29-140Kanneal-30K.txt | 29.99975 | 5.041983 | 25.36336 | 1707672276.0 | 6.5739e+20 | 130 | 69
020k_ffj29/Ic/anneal/130k/69 min/Ic_2024-02-11_12-43-41736127_f29-130Kanneal-20K.txt | 19.90231 | 6.896499 | 28.20924 | 1707655421.7 | 6.5739e+20 | 130 | 69
020k_ffj29/Ic/anneal/130k/69 min/Ic_2024-02-11_12-43-59323565_f29-130Kanneal-20K.txt | 19.89932 | 6.88266 | 27.6468 | 1707655439.3 | 6.5739e+20 | 130 | 69
020k_ffj29/Ic/anneal/130k/69 min/Ic_2024-02-11_17-22-52794318_f29-140Kanneal-30K.txt | 29.99338 | 5.024721 | 24.67123 | 1707672172.8 | 6.5739e+20 | 130 | 69
020k_ffj29/Ic/anneal/130k/69 min/Ic_2024-02-11_18-00-22815271_f29-140Kanneal-50K.txt | 49.94532 | 1.976972 | 20.79697 | 1707674422.8 | 6.5739e+20 | 130 | 69
020k_ffj29/Ic/anneal/130k/69 min/Ic_2024-02-11_12-51-31428382_f29-130Kanneal-30K.txt | 29.97311 | 4.944141 | 24.73496 | 1707655891.4 | 6.5739e+20 | 130 | 69
020k_ffj29/Ic/anneal/130k/69 min/Ic_2024-02-11_13-28-14782909_f29-130Kanneal-50K.txt | 49.9089 | 1.937581 | 21.01733 | 1707658094.8 | 6.5739e+20 | 130 | 69
020k_ffj29/Ic/anneal/130k/69 min/Ic_2024-02-11_17-14-19413346_f29-140Kanneal-20K.txt | 20.06289 | 7.012166 | 28.65739 | 1707671659.4 | 6.5739e+20 | 130 | 69
020k_ffj29/Ic/anneal/130k/69 min/Ic_2024-02-11_13-44-36329107_f29-130Kanneal-64K.txt | 63.8862 | 0.4430229 | 17.95596 | 1707659076.3 | 6.5739e+20 | 130 | 69
020k_ffj29/Ic/anneal/130k/69 min/Ic_2024-02-11_12-44-43792791_f29-130Kanneal-20K.txt | 19.91027 | 6.910656 | 28.49108 | 1707655483.8 | 6.5739e+20 | 130 | 69
020k_ffj29/Ic/anneal/130k/69 min/Ic_2024-02-11_13-07-18394665_f29-130Kanneal-40K.txt | 39.98178 | 3.252303 | 20.751 | 1707656838.4 | 6.5739e+20 | 130 | 69
020k_ffj29/Ic/anneal/130k/69 min/Ic_2024-02-11_13-14-19778132_f29-130Kanneal-40K.txt | 39.98262 | 3.267385 | 21.2774 | 1707657259.8 | 6.5739e+20 | 130 | 69
020k_ffj29/Ic/anneal/130k/69 min/Ic_2024-02-11_13-24-57770426_f29-130Kanneal-50K.txt | 49.90923 | 1.930457 | 20.46009 | 1707657897.8 | 6.5739e+20 | 130 | 69
020k_ffj29/Ic/anneal/130k/69 min/Ic_2024-02-11_13-27-25426150_f29-130Kanneal-50K.txt | 49.92296 | 1.937464 | 20.99662 | 1707658045.4 | 6.5739e+20 | 130 | 69
020k_ffj29/Ic/anneal/130k/69 min/Ic_2024-02-11_17-24-10222286_f29-140Kanneal-30K.txt | 30.01552 | 5.019215 | 24.25681 | 1707672250.2 | 6.5739e+20 | 130 | 69
020k_ffj29/Ic/anneal/130k/69 min/Ic_2024-02-11_18-14-44018059_f29-140Kanneal-64K.txt | 63.88813 | 0.4603736 | 17.87601 | 1707675284.0 | 6.5739e+20 | 130 | 69
020k_ffj29/Ic/anneal/130k/69 min/Ic_2024-02-11_17-41-53042039_f29-140Kanneal-40K.txt | 39.97715 | 3.333324 | 21.36151 | 1707673313.0 | 6.5739e+20 | 130 | 69
020k_ffj29/Ic/anneal/140k/69 min/Ic_2024-02-11_17-21-35784936_f29-140Kanneal-30K.txt | 30.00415 | 5.025763 | 24.66501 | 1707672095.8 | 6.5739e+20 | 140 | 69
020k_ffj29/Ic/anneal/140k/69 min/Ic_2024-02-11_18-01-13017075_f29-140Kanneal-50K.txt | 49.9409 | 1.983009 | 21.19617 | 1707674473.0 | 6.5739e+20 | 140 | 69
020k_ffj29/Ic/anneal/140k/69 min/Ic_2024-02-11_17-46-11407821_f29-140Kanneal-40K.txt | 39.97669 | 3.317108 | 20.75679 | 1707673571.4 | 6.5739e+20 | 140 | 69
020k_ffj29/Ic/anneal/140k/69 min/Ic_2024-02-11_17-14-10171287_f29-140Kanneal-20K.txt | 20.06401 | 7.035704 | 29.28322 | 1707671650.2 | 6.5739e+20 | 140 | 69
020k_ffj29/Ic/anneal/140k/69 min/Ic_2024-02-11_17-22-01383618_f29-140Kanneal-30K.txt | 29.99933 | 5.027007 | 24.55553 | 1707672121.4 | 6.5739e+20 | 140 | 69
020k_ffj29/Ic/anneal/140k/69 min/Ic_2024-02-11_17-34-42775002_f29-140Kanneal-40K.txt | 39.98908 | 3.322746 | 20.98146 | 1707672882.8 | 6.5739e+20 | 140 | 69
020k_ffj29/Ic/anneal/140k/69 min/Ic_2024-02-11_18-02-54011240_f29-140Kanneal-50K.txt | 49.93828 | 1.980449 | 20.98885 | 1707674574.0 | 6.5739e+20 | 140 | 69
020k_ffj29/Ic/anneal/140k/69 min/Ic_2024-02-11_18-15-27014833_f29-140Kanneal-64K.txt | 63.9032 | 0.4601275 | 17.52192 | 1707675327.0 | 6.5739e+20 | 140 | 69
020k_ffj29/Ic/anneal/140k/69 min/Ic_2024-02-11_17-14-37843709_f29-140Kanneal-20K.txt | 20.06213 | 7.034726 | 29.36611 | 1707671677.8 | 6.5739e+20 | 140 | 69
020k_ffj29/Ic/anneal/140k/69 min/Ic_2024-02-11_17-13-51865447_f29-140Kanneal-20K.txt | 20.06372 | 7.036029 | 29.44397 | 1707671631.9 | 6.5739e+20 | 140 | 69
020k_ffj29/Ic/anneal/140k/69 min/Ic_2024-02-11_18-02-03757878_f29-140Kanneal-50K.txt | 49.92066 | 1.981834 | 21.14781 | 1707674523.8 | 6.5739e+20 | 140 | 69
020k_ffj29/Ic/anneal/140k/69 min/Ic_2024-02-11_17-57-01404695_f29-140Kanneal-50K.txt | 49.94261 | 1.974336 | 20.6084 | 1707674221.4 | 6.5739e+20 | 140 | 69
020k_ffj29/Ic/anneal/140k/69 min/Ic_2024-02-11_17-15-05729842_f29-140Kanneal-20K.txt | 20.06083 | 7.032203 | 29.2613 | 1707671705.7 | 6.5739e+20 | 140 | 69
020k_ffj29/Ic/anneal/140k/69 min/Ic_2024-02-11_17-58-42018347_f29-140Kanneal-50K.txt | 49.95888 | 1.980619 | 21.14921 | 1707674322.0 | 6.5739e+20 | 140 | 69
020k_ffj29/Ic/anneal/140k/69 min/Ic_2024-02-11_18-14-00998077_f29-140Kanneal-64K.txt | 63.8845 | 0.4606624 | 17.58683 | 1707675241.0 | 6.5739e+20 | 140 | 69
020k_ffj29/Ic/anneal/140k/69 min/Ic_2024-02-11_18-15-12753688_f29-140Kanneal-64K.txt | 63.89693 | 0.4593293 | 17.72997 | 1707675312.8 | 6.5739e+20 | 140 | 69
020k_ffj29/Ic/anneal/140k/69 min/Ic_2024-02-11_17-14-47217165_f29-140Kanneal-20K.txt | 20.06389 | 7.003775 | 28.35125 | 1707671687.2 | 6.5739e+20 | 140 | 69
020k_ffj29/Ic/anneal/140k/69 min/Ic_2024-02-11_17-57-51803004_f29-140Kanneal-50K.txt | 49.9342 | 1.985024 | 21.4114 | 1707674271.8 | 6.5739e+20 | 140 | 69
020k_ffj29/Ic/anneal/140k/69 min/Ic_2024-02-11_17-23-18749473_f29-140Kanneal-30K.txt | 29.99885 | 5.034923 | 25.01248 | 1707672198.7 | 6.5739e+20 | 140 | 69
020k_ffj29/Ic/anneal/140k/69 min/Ic_2024-02-11_17-39-00817189_f29-140Kanneal-40K.txt | 39.98484 | 3.336763 | 21.47939 | 1707673140.8 | 6.5739e+20 | 140 | 69
020k_ffj29/Ic/anneal/140k/69 min/Ic_2024-02-11_17-55-20762421_f29-140Kanneal-50K.txt | 49.92595 | 1.979302 | 20.96207 | 1707674120.8 | 6.5739e+20 | 140 | 69
020k_ffj29/Ic/anneal/140k/69 min/Ic_2024-02-11_17-37-34996297_f29-140Kanneal-40K.txt | 39.9874 | 3.331887 | 21.29733 | 1707673055.0 | 6.5739e+20 | 140 | 69
020k_ffj29/Ic/anneal/140k/69 min/Ic_2024-02-11_17-43-19231580_f29-140Kanneal-40K.txt | 39.9755 | 3.31732 | 20.77244 | 1707673399.2 | 6.5739e+20 | 140 | 69
020k_ffj29/Ic/anneal/140k/69 min/Ic_2024-02-11_17-33-16760606_f29-140Kanneal-40K.txt | 39.98496 | 3.332679 | 21.30742 | 1707672796.8 | 6.5739e+20 | 140 | 69
020k_ffj29/Ic/anneal/140k/69 min/Ic_2024-02-11_17-14-01005679_f29-140Kanneal-20K.txt | 20.05674 | 7.062846 | 30.15603 | 1707671641.0 | 6.5739e+20 | 140 | 69
020k_ffj29/Ic/anneal/140k/69 min/Ic_2024-02-11_17-59-32197348_f29-140Kanneal-50K.txt | 49.92168 | 1.9809 | 21.08199 | 1707674372.2 | 6.5739e+20 | 140 | 69
020k_ffj29/Ic/anneal/140k/69 min/Ic_2024-02-11_17-56-11001158_f29-140Kanneal-50K.txt | 49.92078 | 1.971394 | 20.4232 | 1707674171.0 | 6.5739e+20 | 140 | 69
020k_ffj29/Ic/anneal/140k/69 min/Ic_2024-02-11_17-14-56521423_f29-140Kanneal-20K.txt | 20.06284 | 7.017205 | 28.68198 | 1707671696.5 | 6.5739e+20 | 140 | 69
020k_ffj29/Ic/anneal/140k/69 min/Ic_2024-02-11_17-22-26995831_f29-140Kanneal-30K.txt | 30.00051 | 5.017979 | 24.22789 | 1707672147.0 | 6.5739e+20 | 140 | 69
020k_ffj29/Ic/anneal/140k/69 min/Ic_2024-02-11_18-14-58386112_f29-140Kanneal-64K.txt | 63.89374 | 0.4612268 | 18.13179 | 1707675298.4 | 6.5739e+20 | 140 | 69
020k_ffj29/Ic/anneal/140k/69 min/Ic_2024-02-11_18-14-29777625_f29-140Kanneal-64K.txt | 63.86628 | 0.4577813 | 17.23835 | 1707675269.8 | 6.5739e+20 | 140 | 69
020k_ffj29/Ic/anneal/140k/69 min/Ic_2024-02-11_17-40-27004977_f29-140Kanneal-40K.txt | 39.9842 | 3.321834 | 20.91055 | 1707673227.0 | 6.5739e+20 | 140 | 69
020k_ffj29/Ic/anneal/140k/69 min/Ic_2024-02-11_17-44-45202902_f29-140Kanneal-40K.txt | 39.98538 | 3.321819 | 20.95757 | 1707673485.2 | 6.5739e+20 | 140 | 69
020k_ffj29/Ic/anneal/140k/69 min/Ic_2024-02-11_17-25-01823807_f29-140Kanneal-30K.txt | 29.99405 | 5.035471 | 24.89759 | 1707672301.8 | 6.5739e+20 | 140 | 69
020k_ffj29/Ic/anneal/140k/69 min/Ic_2024-02-11_18-13-46758892_f29-140Kanneal-64K.txt | 63.90147 | 0.4598284 | 17.56748 | 1707675226.8 | 6.5739e+20 | 140 | 69
020k_ffj29/Ic/anneal/140k/69 min/Ic_2024-02-11_17-14-28738390_f29-140Kanneal-20K.txt | 20.0651 | 7.021762 | 28.78003 | 1707671668.7 | 6.5739e+20 | 140 | 69
020k_ffj29/Ic/anneal/140k/69 min/Ic_2024-02-11_17-23-44423870_f29-140Kanneal-30K.txt | 30.00305 | 5.03838 | 25.01595 | 1707672224.4 | 6.5739e+20 | 140 | 69
020k_ffj29/Ic/anneal/140k/69 min/Ic_2024-02-11_17-13-42745758_f29-140Kanneal-20K.txt | 20.06311 | 7.039191 | 29.4875 | 1707671622.7 | 6.5739e+20 | 140 | 69
020k_ffj29/Ic/anneal/140k/69 min/Ic_2024-02-11_17-24-36010808_f29-140Kanneal-30K.txt | 29.99975 | 5.041983 | 25.36336 | 1707672276.0 | 6.5739e+20 | 140 | 69
020k_ffj29/Ic/anneal/140k/69 min/Ic_2024-02-11_17-22-52794318_f29-140Kanneal-30K.txt | 29.99338 | 5.024721 | 24.67123 | 1707672172.8 | 6.5739e+20 | 140 | 69
020k_ffj29/Ic/anneal/140k/69 min/Ic_2024-02-11_18-00-22815271_f29-140Kanneal-50K.txt | 49.94532 | 1.976972 | 20.79697 | 1707674422.8 | 6.5739e+20 | 140 | 69
020k_ffj29/Ic/anneal/140k/69 min/Ic_2024-02-11_17-14-19413346_f29-140Kanneal-20K.txt | 20.06289 | 7.012166 | 28.65739 | 1707671659.4 | 6.5739e+20 | 140 | 69
020k_ffj29/Ic/anneal/140k/69 min/Ic_2024-02-11_17-24-10222286_f29-140Kanneal-30K.txt | 30.01552 | 5.019215 | 24.25681 | 1707672250.2 | 6.5739e+20 | 140 | 69
020k_ffj29/Ic/anneal/140k/69 min/Ic_2024-02-11_18-14-44018059_f29-140Kanneal-64K.txt | 63.88813 | 0.4603736 | 17.87601 | 1707675284.0 | 6.5739e+20 | 140 | 69
020k_ffj29/Ic/anneal/140k/69 min/Ic_2024-02-11_17-41-53042039_f29-140Kanneal-40K.txt | 39.97715 | 3.333324 | 21.36151 | 1707673313.0 | 6.5739e+20 | 140 | 69
020k_ffj29/Ic/anneal/150k/13210 min/Ic_2024-02-23_01-17-39335793_anneal150k10day.txt | 30.03316 | 5.574412 | 27.28663 | 1708651059.3 | 6.5739e+20 | 150 | 13210
020k_ffj29/Ic/anneal/150k/13210 min/Ic_2024-02-23_01-17-16795364_anneal150k10day.txt | 30.01624 | 5.543216 | 24.59178 | 1708651036.8 | 6.5739e+20 | 150 | 13210
020k_ffj29/Ic/anneal/150k/13210 min/Ic_2024-02-23_01-18-51833004_anneal150k10day.txt | 30.0061 | 5.536882 | 24.4517 | 1708651131.8 | 6.5739e+20 | 150 | 13210
020k_ffj29/Ic/anneal/150k/13210 min/Ic_2024-02-23_01-16-55793304_anneal150k10day.txt | 30.03182 | 5.563249 | 26.82767 | 1708651015.8 | 6.5739e+20 | 150 | 13210
020k_ffj29/Ic/anneal/150k/13210 min/Ic_2024-02-23_01-12-51960060_andal150k10day.txt | 30.03301 |  |  | 1708650772.0 | 6.5739e+20 | 150 | 13210
020k_ffj29/Ic/anneal/150k/13210 min/Ic_2024-02-23_01-15-01780514_anneal150k10day.txt | 30.02758 | 5.45461 | 20.54582 | 1708650901.8 | 6.5739e+20 | 150 | 13210
020k_ffj29/Ic/anneal/150k/13210 min/Ic_2024-02-23_01-15-47579412_anneal150k10day.txt | 30.02738 | 5.645765 | 32.86467 | 1708650947.6 | 6.5739e+20 | 150 | 13210
020k_ffj29/Ic/anneal/150k/13210 min/Ic_2024-02-23_01-14-31589816_anneal150k10day.txt | 30.01144 | 5.502647 | 22.08781 | 1708650871.6 | 6.5739e+20 | 150 | 13210
020k_ffj29/Ic/anneal/150k/13210 min/Ic_2024-02-23_01-18-27337553_anneal150k10day.txt | 30.034 | 5.568717 | 28.26703 | 1708651107.3 | 6.5739e+20 | 150 | 13210
020k_ffj29/Ic/anneal/150k/13210 min/Ic_2024-02-23_01-14-01669317_anneal150k10day.txt | 30.01498 |  |  | 1708650841.7 | 6.5739e+20 | 150 | 13210
020k_ffj29/Ic/anneal/150k/13210 min/Ic_2024-02-23_01-15-23564767_anneal150k10day.txt | 30.03504 | 5.505002 | 22.69415 | 1708650923.6 | 6.5739e+20 | 150 | 13210
020k_ffj29/Ic/anneal/300k/134 min/Ic_2024-02-26_17-04-08719250_f29-6e20pm2-anneal300K-64K.txt | 63.93814 | 1.749313 | 23.10543 | 1708967048.7 | 6.5739e+20 | 300 | 134
020k_ffj29/Ic/anneal/300k/134 min/Ic_2024-02-26_13-27-02428411_f29-6e20pm2-anneal300K-20K.txt | 19.95592 | 13.12513 | 31.42126 | 1708954022.4 | 6.5739e+20 | 300 | 134
020k_ffj29/Ic/anneal/300k/134 min/Ic_2024-02-26_14-42-23582097_f29-6e20pm2-anneal300K-50K.txt | 49.9289 | 4.48496 | 23.04949 | 1708958543.6 | 6.5739e+20 | 300 | 134
020k_ffj29/Ic/anneal/300k/134 min/Ic_2024-02-26_15-10-47046086_f29-6e20pm2-anneal300K-60K.txt | 59.87812 | 2.448034 | 21.50824 | 1708960247.0 | 6.5739e+20 | 300 | 134
020k_ffj29/Ic/anneal/300k/134 min/Ic_2024-02-26_13-29-09357669_f29-6e20pm2-anneal300K-20K.txt | 19.96557 | 13.15531 | 32.10287 | 1708954149.4 | 6.5739e+20 | 300 | 134
020k_ffj29/Ic/anneal/300k/134 min/Ic_2024-02-26_15-07-20270060_f29-6e20pm2-anneal300K-60K.txt | 59.89752 | 2.454924 | 21.85748 | 1708960040.3 | 6.5739e+20 | 300 | 134
020k_ffj29/Ic/anneal/300k/134 min/Ic_2024-02-26_17-05-22280645_f29-6e20pm2-anneal300K-64K.txt | 63.92987 | 1.74953 | 22.76918 | 1708967122.3 | 6.5739e+20 | 300 | 134
020k_ffj29/Ic/anneal/300k/134 min/Ic_2024-02-26_15-00-26743225_f29-6e20pm2-anneal300K-60K.txt | 59.89832 | 2.441407 | 21.18235 | 1708959626.7 | 6.5739e+20 | 300 | 134
020k_ffj29/Ic/anneal/300k/134 min/Ic_2024-02-26_14-27-27367011_f29-6e20pm2-anneal300K-50K.txt | 49.93645 | 4.487402 | 23.1193 | 1708957647.4 | 6.5739e+20 | 300 | 134
020k_ffj29/Ic/anneal/300k/134 min/Ic_2024-02-26_14-38-39395624_f29-6e20pm2-anneal300K-50K.txt | 49.91918 | 4.484251 | 23.02791 | 1708958319.4 | 6.5739e+20 | 300 | 134
020k_ffj29/Ic/anneal/300k/134 min/Ic_2024-02-26_17-04-58285077_f29-6e20pm2-anneal300K-64K.txt | 63.92274 | 1.750501 | 22.98581 | 1708967098.3 | 6.5739e+20 | 300 | 134
020k_ffj29/Ic/anneal/300k/134 min/Ic_2024-02-26_14-56-59995126_f29-6e20pm2-anneal300K-60K.txt | 59.89096 | 2.463803 | 22.3107 | 1708959420.0 | 6.5739e+20 | 300 | 134
020k_ffj29/Ic/anneal/300k/134 min/Ic_2024-02-26_17-05-46235866_f29-6e20pm2-anneal300K-64K.txt | 63.91556 | 1.7471 | 22.50866 | 1708967146.2 | 6.5739e+20 | 300 | 134
020k_ffj29/Ic/anneal/300k/134 min/Ic_2024-02-26_13-27-44503613_f29-6e20pm2-anneal300K-20K.txt | 19.96251 | 13.12174 | 31.45359 | 1708954064.5 | 6.5739e+20 | 300 | 134
020k_ffj29/Ic/anneal/300k/134 min/Ic_2024-02-26_15-03-53389359_f29-6e20pm2-anneal300K-60K.txt | 59.8816 | 2.459139 | 22.06097 | 1708959833.4 | 6.5739e+20 | 300 | 134
020k_ffj29/Ic/anneal/300k/134 min/Ic_2024-02-26_13-28-26801869_f29-6e20pm2-anneal300K-20K.txt | 19.9575 | 13.13662 | 31.54553 | 1708954106.8 | 6.5739e+20 | 300 | 134
020k_ffj29/Ic/anneal/300k/134 min/Ic_2024-02-26_13-26-19825486_f29-6e20pm2-anneal300K-20K.txt | 19.96373 | 13.14963 | 32.00886 | 1708953979.8 | 6.5739e+20 | 300 | 134
020k_ffj29/Ic/anneal/300k/134 min/Ic_2024-02-26_14-31-11333575_f29-6e20pm2-anneal300K-50K.txt | 49.9423 | 4.49339 | 23.34275 | 1708957871.3 | 6.5739e+20 | 300 | 134
020k_ffj29/Ic/anneal/300k/134 min/Ic_2024-02-26_12-18-40292795_f29-6e20pm2-anneal300K-20K.txt | 19.96159 | 13.20749 | 33.38985 | 1708949920.3 | 6.5739e+20 | 300 | 134

## aggregates
temperature_group | anneal_temperature_K | anneal_time_min | temperature_mean | temperature_std | ic_mean | ic_std | n_mean | n_std | file_count | cumulated_fluence_mean
[19.4, 19.8) | 121 | 69 | 19.79706 | 0.002806205 | 6.810898 | 0.01068691 | 28.02425 | 0.39028 | 6 | 6.5739e+20
[19.8, 20.2) | 92 | 60 | 19.904735 | 0.005015415 | 6.683192 | 0.01618829 | 30.06064 | 0.6165985 | 10 | 6.5739e+20
[19.8, 20.2) | 98 | 70 | 20.0497895 | 0.01375366 | 6.851998 | 0.1830389 | 29.63233 | 0.8724509 | 20 | 6.5739e+20
[19.8, 20.2) | 110 | 70 | 20.033277 | 0.03018631 | 6.887783 | 0.1463116 | 29.89957 | 0.9423322 | 20 | 6.5739e+20
[19.8, 20.2) | 121 | 69 | 19.98952 | 0.1198309 | 6.965177 | 0.1065649 | 28.76087 | 0.7755433 | 14 | 6.5739e+20
[19.8, 20.2) | 130 | 69 | 19.98597 | 0.07866499 | 6.963252 | 0.06940305 | 28.64817 | 0.6849063 | 20 | 6.5739e+20
[19.8, 20.2) | 140 | 69 | 20.062526 | 0.00233802 | 7.029561 | 0.01664946 | 29.14688 | 0.5297527 | 10 | 6.5739e+20
[19.8, 20.2) | 300 | 134 | 19.96114 | 0.003712421 | 13.14932 | 0.03138959 | 31.98699 | 0.7458395 | 6 | 6.5739e+20
[29.8, 30.2) | 92 | 60 | 29.981863 | 0.009591643 | 4.734368 | 0.009616526 | 24.45071 | 0.4720393 | 10 | 6.5739e+20
[29.8, 30.2) | 98 | 70 | 30.0117585 | 0.01387734 | 4.86676 | 0.1513284 | 24.48954 | 0.4740959 | 20 | 6.5739e+20
[29.8, 30.2) | 110 | 70 | 30.02071 | 0.02282411 | 4.896919 | 0.1295184 | 24.54643 | 0.4081774 | 19 | 6.5739e+20
[29.8, 30.2) | 121 | 69 | 29.98389 | 0.02170214 | 4.939296 | 0.0934024 | 24.52487 | 0.5154227 | 18 | 6.5739e+20
[29.8, 30.2) | 130 | 69 | 29.9886 | 0.01404144 | 4.982879 | 0.0459978 | 24.6204 | 0.3581133 | 19 | 6.5739e+20
[29.8, 30.2) | 140 | 69 | 30.00095 | 0.006524163 | 5.029494 | 0.008523984 | 24.74065 | 0.3714687 | 9 | 6.5739e+20
[29.8, 30.2) | 150 | 13210 | 30.02461 | 0.01043053 | 5.543833 | 0.0542389 | 25.51303 | 3.755523 | 11 | 6.5739e+20
[39.8, 40.2) | 92 | 60 | 39.972083 | 0.00591276 | 3.109043 | 0.00511943 | 20.86985 | 0.1857657 | 10 | 6.5739e+20
[39.8, 40.2) | 98 | 70 | 39.9688 | 0.01498832 | 3.215853 | 0.1078621 | 20.91827 | 0.3449447 | 19 | 6.5739e+20
[39.8, 40.2) | 110 | 70 | 39.97575 | 0.009611802 | 3.233297 | 0.09077619 | 20.99911 | 0.2614196 | 19 | 6.5739e+20
[39.8, 40.2) | 121 | 69 | 39.9759 | 0.008364005 | 3.256473 | 0.06830329 | 20.96641 | 0.2907519 | 19 | 6.5739e+20
[39.8, 40.2) | 130 | 69 | 39.98301 | 0.004552704 | 3.292183 | 0.03559505 | 21.01963 | 0.2496683 | 18 | 6.5739e+20
[39.8, 40.2) | 140 | 69 | 39.9828 | 0.005007327 | 3.326164 | 0.00748608 | 21.09161 | 0.2713308 | 9 | 6.5739e+20
[49.8, 50.2) | 92 | 60 | 49.88912 | 0.008737914 | 1.834841 | 0.002918176 | 20.82303 | 0.2117643 | 10 | 6.5739e+20
[49.8, 50.2) | 98 | 70 | 49.911118 | 0.02791629 | 1.910489 | 0.07075616 | 20.90047 | 0.2433869 | 20 | 6.5739e+20
[49.8, 50.2) | 110 | 70 | 49.904932 | 0.03353651 | 1.921936 | 0.05904235 | 20.91234 | 0.2530691 | 20 | 6.5739e+20
[49.8, 50.2) | 121 | 69 | 49.9065655 | 0.03179427 | 1.935814 | 0.04491441 | 20.81021 | 0.3423043 | 20 | 6.5739e+20
[49.8, 50.2) | 130 | 69 | 49.92394 | 0.0149218 | 1.957937 | 0.02227548 | 20.95757 | 0.2533349 | 20 | 6.5739e+20
[49.8, 50.2) | 140 | 69 | 49.934926 | 0.01268416 | 1.979384 | 0.00409686 | 20.97661 | 0.2947539 | 10 | 6.5739e+20
[49.8, 50.2) | 300 | 134 | 49.9317075 | 0.009991875 | 4.487501 | 0.004151429 | 23.13486 | 0.143974 | 4 | 6.5739e+20
[59.8, 60.2) | 300 | 134 | 59.889304 | 0.009164697 | 2.453461 | 0.008889368 | 21.78395 | 0.4465299 | 5 | 6.5739e+20
[63.4, 63.8) | 92 | 60 | 63.77906 | 0.01121422 | 0.4099525 | 0.001417282 | 17.35427 | 0.2946522 | 9 | 6.5739e+20
[63.4, 63.8) | 98 | 70 | 63.75228 | 0.01926304 | 0.4144421 | 0.0009768762 | 17.76939 | 0.2316848 | 6 | 6.5739e+20
[63.4, 63.8) | 110 | 70 | 63.76316 | 0.0197896 | 0.4229321 | 0.001489129 | 17.7111 | 0.4154322 | 7 | 6.5739e+20
[63.4, 63.8) | 121 | 69 | 63.77328375 | 0.01481697 | 0.4346644 | 0.0009086861 | 17.70145 | 0.1574728 | 8 | 6.5739e+20
[63.8, 64.2) | 98 | 70 | 63.8797875 | 0.03277028 | 0.4546608 | 0.01486638 | 17.73634 | 0.3322724 | 8 | 6.5739e+20
[63.8, 64.2) | 110 | 70 | 63.89061 | 0.01265977 | 0.4599042 | 0.001113351 | 17.66462 | 0.2842427 | 7 | 6.5739e+20
[63.8, 64.2) | 121 | 69 | 63.88071 | 0.03034801 | 0.4568339 | 0.008745089 | 17.69154 | 0.2739473 | 8 | 6.5739e+20
[63.8, 64.2) | 130 | 69 | 63.88596375 | 0.01139164 | 0.4502083 | 0.008886722 | 17.71638 | 0.2231399 | 16 | 6.5739e+20
[63.8, 64.2) | 140 | 69 | 63.89061 | 0.01265977 | 0.4599042 | 0.001113351 | 17.66462 | 0.2842427 | 7 | 6.5739e+20
[63.8, 64.2) | 300 | 134 | 63.9265775 | 0.009672016 | 1.749111 | 0.00143676 | 22.84227 | 0.2623576 | 4 | 6.5739e+20