## all_data
fpath | temperature | ic | n | timeends | temperature_group | cumulated_fluence
020k_ffj29/Ic/0_degradation/step00/Ic_2024-02-06_02-20-12350735_ffj29-step00-77k.txt | 77.21823 | 2.856844 | 27.05447 | 1707186012.4 | [77.1, 77.3) | 0
020k_ffj29/Ic/0_degradation/step00/Ic_2024-02-06_02-20-28164094_ffj29-step00-77k.txt | 77.25165 | 2.864133 | 27.6664 | 1707186028.2 | [77.1, 77.3) | 0
020k_ffj29/Ic/0_degradation/step00/Ic_2024-02-06_02-20-44155991_ffj29-step00-77k.txt | 77.23391 | 2.899853 | 29.88483 | 1707186044.2 | [77.1, 77.3) | 0
020k_ffj29/Ic/0_degradation/step00/Ic_2024-02-06_02-21-00127519_ffj29-step00-77k.txt | 77.28522 | 2.896951 | 29.91729 | 1707186060.1 | [77.1, 77.3) | 0
020k_ffj29/Ic/0_degradation/step00/Ic_2024-02-06_02-21-15962437_ffj29-step00-77k.txt | 77.25825 | 2.877309 | 28.88708 | 1707186076.0 | [77.1, 77.3) | 0
020k_ffj29/Ic/0_degradation/step00/Ic_2024-02-06_02-21-31773962_ffj29-step00-77k.txt | 77.24892 | 2.884945 | 29.41991 | 1707186091.8 | [77.1, 77.3) | 0
020k_ffj29/Ic/0_degradation/step00/Ic_2024-02-06_02-21-47757590_ffj29-step00-77k.txt | 77.23421 | 2.867329 | 28.13283 | 1707186107.8 | [77.1, 77.3) | 0
020k_ffj29/Ic/0_degradation/step00/Ic_2024-02-06_02-22-03654161_ffj29-step00-77k.txt | 77.26974 | 2.898607 | 29.9732 | 1707186123.7 | [77.1, 77.3) | 0
020k_ffj29/Ic/0_degradation/step00/Ic_2024-02-06_02-22-19739968_ffj29-step00-77k.txt | 77.2207 | 2.869127 | 28.08457 | 1707186139.7 | [77.1, 77.3) | 0
020k_ffj29/Ic/0_degradation/step00/Ic_2024-02-06_02-22-35708790_ffj29-step00-77k.txt | 77.23486 | 2.87884 | 28.88536 | 1707186155.7 | [77.1, 77.3) | 0
020k_ffj29/Ic/0_degradation/step00/Ic_2024-02-06_02-40-43820827_ffj29-step00-40k.txt | 40.3094 | 20.73928 | 27.55616 | 1707187243.8 | [40.3, 40.5) | 0
020k_ffj29/Ic/0_degradation/step00/Ic_2024-02-06_02-41-15007357_ffj29-step00-40k.txt | 40.33767 | 20.73603 | 27.69688 | 1707187275.0 | [40.3, 40.5) | 0
020k_ffj29/Ic/0_degradation/step00/Ic_2024-02-06_02-41-46428440_ffj29-step00-40k.txt | 40.34061 | 20.61963 | 26.84884 | 1707187306.4 | [40.3, 40.5) | 0
020k_ffj29/Ic/0_degradation/step00/Ic_2024-02-06_02-42-17722678_ffj29-step00-40k.txt | 40.33845 | 20.70209 | 27.76632 | 1707187337.7 | [40.3, 40.5) | 0
020k_ffj29/Ic/0_degradation/step00/Ic_2024-02-06_02-42-48976645_ffj29-step00-40k.txt | 40.33804 | 20.64802 | 27.18422 | 1707187369.0 | [40.3, 40.5) | 0
020k_ffj29/Ic/0_degradation/step00/Ic_2024-02-06_02-43-20306409_ffj29-step00-40k.txt | 40.32637 | 20.68564 | 27.57095 | 1707187400.3 | [40.3, 40.5) | 0
020k_ffj29/Ic/0_degradation/step00/Ic_2024-02-06_02-43-51783156_ffj29-step00-40k.txt | 40.32912 | 20.65331 | 27.30215 | 1707187431.8 | [40.3, 40.5) | 0
020k_ffj29/Ic/0_degradation/step00/Ic_2024-02-06_02-44-23154497_ffj29-step00-40k.txt | 40.3397 | 20.69942 | 27.73279 | 1707187463.2 | [40.3, 40.5) | 0
020k_ffj29/Ic/0_degradation/step00/Ic_2024-02-06_02-44-54704514_ffj29-step00-40k.txt | 40.32974 | 20.67372 | 27.41349 | 1707187494.7 | [40.3, 40.5) | 0
020k_ffj29/Ic/0_degradation/step00/Ic_2024-02-06_02-45-26071911_ffj29-step00-40k.txt | 40.33097 | 20.64657 | 27.18211 | 1707187526.1 | [40.3, 40.5) | 0
020k_ffj29/Ic/0_degradation/step00/Ic_2024-02-06_02-56-59395822_ffj29-step00-30k.txt | 30.23455 | 27.66253 | 32.4315 | 1707188219.4 | [30.1, 30.3) | 0
020k_ffj29/Ic/0_degradation/step00/Ic_2024-02-06_02-57-40790703_ffj29-step00-30k.txt | 30.25357 | 27.75875 | 33.81718 | 1707188260.8 | [30.1, 30.3) | 0
020k_ffj29/Ic/0_degradation/step00/Ic_2024-02-06_02-58-22036481_ffj29-step00-30k.txt | 30.24734 | 27.6687 | 33.2631 | 1707188302.0 | [30.1, 30.3) | 0
020k_ffj29/Ic/0_degradation/step00/Ic_2024-02-06_02-59-03736559_ffj29-step00-30k.txt | 30.23808 | 27.69426 | 33.58831 | 1707188343.7 | [30.1, 30.3) | 0
020k_ffj29/Ic/0_degradation/step00/Ic_2024-02-06_02-59-44964383_ffj29-step00-30k.txt | 30.24072 | 27.67928 | 33.37957 | 1707188385.0 | [30.1, 30.3) | 0
020k_ffj29/Ic/0_degradation/step00/Ic_2024-02-06_03-00-26129794_ffj29-step00-30k.txt | 30.24247 | 27.60917 | 32.68551 | 1707188426.1 | [30.1, 30.3) | 0
020k_ffj29/Ic/0_degradation/step00/Ic_2024-02-06_03-01-07363732_ffj29-step00-30k.txt | 30.23755 | 27.62227 | 32.85479 | 1707188467.4 | [30.1, 30.3) | 0
020k_ffj29/Ic/0_degradation/step00/Ic_2024-02-06_03-01-48397092_ffj29-step00-30k.txt | 30.23273 | 27.63479 | 32.84958 | 1707188508.4 | [30.1, 30.3) | 0
020k_ffj29/Ic/0_degradation/step00/Ic_2024-02-06_03-02-29699183_ffj29-step00-30k.txt | 30.23203 | 27.63414 | 32.83787 | 1707188549.7 | [30.1, 30.3) | 0
020k_ffj29/Ic/0_degradation/step00/Ic_2024-02-06_03-03-10750361_ffj29-step00-30k.txt | 30.23013 | 27.58371 | 32.25279 | 1707188590.8 | [30.1, 30.3) | 0
020k_ffj29/Ic/0_degradation/step00/Ic_2024-02-06_03-19-43964540_ffj29-step00-20k.txt | 20.06204 | 35.29173 | 46.43302 | 1707189584.0 | [19.9, 20.1) | 0
020k_ffj29/Ic/0_degradation/step00/Ic_2024-02-06_03-20-34744919_ffj29-step00-20k.txt | 20.07485 | 34.99647 | 43.25552 | 1707189634.7 | [19.9, 20.1) | 0
020k_ffj29/Ic/0_degradation/step00/Ic_2024-02-06_03-21-25317224_ffj29-step00-20k.txt | 20.06719 | 34.90383 | 42.09445 | 1707189685.3 | [19.9, 20.1) | 0
020k_ffj29/Ic/0_degradation/step00/Ic_2024-02-06_03-22-15981045_ffj29-step00-20k.txt | 20.03282 | 35.00392 | 43.42624 | 1707189736.0 | [19.9, 20.1) | 0
020k_ffj29/Ic/0_degradation/step00/Ic_2024-02-06_03-23-06732803_ffj29-step00-20k.txt | 20.028 | 34.96961 | 42.73932 | 1707189786.7 | [19.9, 20.1) | 0
020k_ffj29/Ic/0_degradation/step00/Ic_2024-02-06_03-23-57323793_ffj29-step00-20k.txt | 20.03817 | 35.08204 | 44.37263 | 1707189837.3 | [19.9, 20.1) | 0
020k_ffj29/Ic/0_degradation/step00/Ic_2024-02-06_03-24-47991945_ffj29-step00-20k.txt | 20.02316 | 35.09151 | 44.44636 | 1707189888.0 | [19.9, 20.1) | 0
020k_ffj29/Ic/0_degradation/step00/Ic_2024-02-06_03-25-38810726_ffj29-step00-20k.txt | 20.01808 | 35.05275 | 43.78829 | 1707189938.8 | [19.9, 20.1) | 0
020k_ffj29/Ic/0_degradation/step00/Ic_2024-02-06_03-26-29765254_ffj29-step00-20k.txt | 20.0013 | 35.11232 | 44.56376 | 1707189989.8 | [19.9, 20.1) | 0
020k_ffj29/Ic/0_degradation/step00/Ic_2024-02-06_03-27-20261994_ffj29-step00-20k.txt | 20.02404 | 35.14025 | 44.80382 | 1707190040.3 | [19.9, 20.1) | 0
020k_ffj29/Ic/0_degradation/step00/Ic_2024-02-06_03-36-18705707_ffj29-step00-20k.txt | 20.26318 | 35.02448 | 43.97838 | 1707190578.7 | [20.1, 20.3) | 0
020k_ffj29/Ic/0_degradation/step00/Ic_2024-02-06_03-37-09362606_ffj29-step00-20k.txt | 20.27737 | 34.90397 | 43.57193 | 1707190629.4 | [20.1, 20.3) | 0
020k_ffj29/Ic/0_degradation/step00/Ic_2024-02-06_03-38-00199619_ffj29-step00-20k.txt | 20.2672 | 34.97077 | 44.4147 | 1707190680.2 | [20.1, 20.3) | 0
020k_ffj29/Ic/0_degradation/step00/Ic_2024-02-06_03-38-51008379_ffj29-step00-20k.txt | 20.24116 | 34.95124 | 44.28439 | 1707190731.0 | [20.1, 20.3) | 0
020k_ffj29/Ic/0_degradation/step00/Ic_2024-02-06_03-39-41720973_ffj29-step00-20k.txt | 20.22424 | 35.10583 | 46.19652 | 1707190781.7 | [20.1, 20.3) | 0
020k_ffj29/Ic/0_degradation/step00/Ic_2024-02-06_03-40-32402045_ffj29-step00-20k.txt | 20.22184 | 35.05391 | 45.20632 | 1707190832.4 | [20.1, 20.3) | 0
020k_ffj29/Ic/0_degradation/step00/Ic_2024-02-06_03-41-22784573_ffj29-step00-20k.txt | 20.21052 | 35.06654 | 45.34221 | 1707190882.8 | [20.1, 20.3) | 0
020k_ffj29/Ic/0_degradation/step00/Ic_2024-02-06_03-42-13042949_ffj29-step00-20k.txt | 20.23292 | 34.88683 | 42.8199 | 1707190933.0 | [20.1, 20.3) | 0
020k_ffj29/Ic/0_degradation/step00/Ic_2024-02-06_03-43-03023408_ffj29-step00-20k.txt | 20.23763 | 34.86365 | 42.39827 | 1707190983.0 | [20.1, 20.3) | 0
020k_ffj29/Ic/0_degradation/step00/Ic_2024-02-06_03-43-53196716_ffj29-step00-20k.txt | 20.24525 | 34.82782 | 42.02367 | 1707191033.2 | [20.1, 20.3) | 0
020k_ffj29/Ic/0_degradation/step00/Ic_2024-02-06_04-07-56174497_ffj29-step00-21k.txt | 21.26646 | 34.32575 | 42.53135 | 1707192476.2 | [21.1, 21.3) | 0
020k_ffj29/Ic/0_degradation/step00/Ic_2024-02-06_04-16-12001007_ffj29-step00-22k.txt | 22.26604 | 33.6396 | 41.63138 | 1707192972.0 | [22.1, 22.3) | 0
020k_ffj29/Ic/0_degradation/step00/Ic_2024-02-06_04-17-00959698_ffj29-step00-22k.txt | 22.25856 | 33.54073 | 41.25042 | 1707193021.0 | [22.1, 22.3) | 0
020k_ffj29/Ic/0_degradation/step00/Ic_2024-02-06_04-17-49789225_ffj29-step00-22k.txt | 22.25202 | 33.59683 | 41.82274 | 1707193069.8 | [22.1, 22.3) | 0
020k_ffj29/Ic/0_degradation/step00/Ic_2024-02-06_04-18-38337653_ffj29-step00-22k.txt | 22.23243 | 33.50017 | 40.52324 | 1707193118.3 | [22.1, 22.3) | 0
020k_ffj29/Ic/0_degradation/step00/Ic_2024-02-06_04-19-27081692_ffj29-step00-22k.txt | 22.23539 | 33.5325 | 40.93608 | 1707193167.1 | [22.1, 22.3) | 0
020k_ffj29/Ic/0_degradation/step00/Ic_2024-02-06_04-20-15782299_ffj29-step00-22k.txt | 22.23118 | 33.47343 | 40.2394 | 1707193215.8 | [22.1, 22.3) | 0
020k_ffj29/Ic/0_degradation/step00/Ic_2024-02-06_04-21-04473216_ffj29-step00-22k.txt | 22.22737 | 33.53398 | 40.90858 | 1707193264.5 | [22.1, 22.3) | 0
020k_ffj29/Ic/0_degradation/step00/Ic_2024-02-06_04-21-53016113_ffj29-step00-22k.txt | 22.22516 | 33.51368 | 40.73867 | 1707193313.0 | [22.1, 22.3) | 0
020k_ffj29/Ic/0_degradation/step00/Ic_2024-02-06_04-22-41755419_ffj29-step00-22k.txt | 22.21191 | 33.54102 | 41.05103 | 1707193361.8 | [22.1, 22.3) | 0
020k_ffj29/Ic/0_degradation/step00/Ic_2024-02-06_04-23-30322482_ffj29-step00-22k.txt | 22.20948 | 33.53522 | 40.94364 | 1707193410.3 | [22.1, 22.3) | 0
020k_ffj29/Ic/0_degradation/step00/Ic_2024-02-06_04-31-38410628_ffj29-step00-23k.txt | 23.25266 | 33.00112 | 41.47768 | 1707193898.4 | [23.1, 23.3) | 0
020k_ffj29/Ic/0_degradation/step00/Ic_2024-02-06_04-32-26176576_ffj29-step00-23k.txt | 23.23364 | 32.73961 | 38.81086 | 1707193946.2 | [23.1, 23.3) | 0
020k_ffj29/Ic/0_degradation/step00/Ic_2024-02-06_04-33-13882589_ffj29-step00-23k.txt | 23.23921 | 32.7696 | 39.27964 | 1707193993.9 | [23.1, 23.3) | 0
020k_ffj29/Ic/0_degradation/step00/Ic_2024-02-06_04-34-01722680_ffj29-step00-23k.txt | 23.22752 | 32.7913 | 39.53538 | 1707194041.7 | [23.1, 23.3) | 0
020k_ffj29/Ic/0_degradation/step00/Ic_2024-02-06_04-34-49486232_ffj29-step00-23k.txt | 23.21081 | 32.83426 | 39.94267 | 1707194089.5 | [23.1, 23.3) | 0
020k_ffj29/Ic/0_degradation/step00/Ic_2024-02-06_04-35-37216311_ffj29-step00-23k.txt | 23.22236 | 32.84935 | 40.16587 | 1707194137.2 | [23.1, 23.3) | 0
020k_ffj29/Ic/0_degradation/step00/Ic_2024-02-06_04-36-24994248_ffj29-step00-23k.txt | 23.21129 | 32.86336 | 40.32168 | 1707194185.0 | [23.1, 23.3) | 0
020k_ffj29/Ic/0_degradation/step00/Ic_2024-02-06_04-37-12806688_ffj29-step00-23k.txt | 23.2156 | 32.71828 | 38.2089 | 1707194232.8 | [23.1, 23.3) | 0
020k_ffj29/Ic/0_degradation/step00/Ic_2024-02-06_04-38-00268486_ffj29-step00-23k.txt | 23.22942 | 32.70193 | 38.2219 | 1707194280.3 | [23.1, 23.3) | 0
020k_ffj29/Ic/0_degradation/step00/Ic_2024-02-06_04-38-47722339_ffj29-step00-23k.txt | 23.22669 | 32.62856 | 37.46643 | 1707194327.7 | [23.1, 23.3) | 0
020k_ffj29/Ic/0_degradation/step00/Ic_2024-02-06_04-46-50392311_ffj29-step00-24k.txt | 24.2215 | 32.20877 | 39.09659 | 1707194810.4 | [24.1, 24.3) | 0
020k_ffj29/Ic/0_degradation/step00/Ic_2024-02-06_04-47-37200032_ffj29-step00-24k.txt | 24.24527 | 32.09928 | 38.54273 | 1707194857.2 | [24.1, 24.3) | 0
020k_ffj29/Ic/0_degradation/step00/Ic_2024-02-06_04-48-24161059_ffj29-step00-24k.txt | 24.24245 | 32.10148 | 38.67544 | 1707194904.2 | [24.1, 24.3) | 0
020k_ffj29/Ic/0_degradation/step00/Ic_2024-02-06_04-49-11002187_ffj29-step00-24k.txt | 24.22412 | 32.0874 | 38.54151 | 1707194951.0 | [24.1, 24.3) | 0
020k_ffj29/Ic/0_degradation/step00/Ic_2024-02-06_04-49-57748828_ffj29-step00-24k.txt | 24.21462 | 31.90851 | 36.27234 | 1707194997.7 | [24.1, 24.3) | 0
020k_ffj29/Ic/0_degradation/step00/Ic_2024-02-06_04-50-44015777_ffj29-step00-24k.txt | 24.21992 | 31.97475 | 37.19264 | 1707195044.0 | [24.1, 24.3) | 0
020k_ffj29/Ic/0_degradation/step00/Ic_2024-02-06_04-51-30709548_ffj29-step00-24k.txt | 24.23445 | 31.91985 | 36.45818 | 1707195090.7 | [24.1, 24.3) | 0
020k_ffj29/Ic/0_degradation/step00/Ic_2024-02-06_04-52-17397974_ffj29-step00-24k.txt | 24.2115 | 31.96693 | 36.97554 | 1707195137.4 | [24.1, 24.3) | 0
020k_ffj29/Ic/0_degradation/step00/Ic_2024-02-06_04-53-03976756_ffj29-step00-24k.txt | 24.21323 | 32.04968 | 38.06944 | 1707195184.0 | [24.1, 24.3) | 0
020k_ffj29/Ic/0_degradation/step00/Ic_2024-02-06_04-53-50752410_ffj29-step00-24k.txt | 24.22484 | 31.965 | 36.97522 | 1707195230.8 | [24.1, 24.3) | 0
020k_ffj29/Ic/0_degradation/step00/Ic_2024-02-06_05-02-45211554_ffj29-step00-26k.txt | 26.25278 | 30.59411 | 35.43213 | 1707195765.2 | [26.1, 26.3) | 0
020k_ffj29/Ic/0_degradation/step00/Ic_2024-02-06_05-03-30129506_ffj29-step00-26k.txt | 26.27437 | 30.60598 | 36.09718 | 1707195810.1 | [26.1, 26.3) | 0
020k_ffj29/Ic/0_degradation/step00/Ic_2024-02-06_05-04-15217368_ffj29-step00-26k.txt | 26.24806 | 30.64463 | 36.64898 | 1707195855.2 | [26.1, 26.3) | 0
020k_ffj29/Ic/0_degradation/step00/Ic_2024-02-06_05-05-00343709_ffj29-step00-26k.txt | 26.23406 | 30.67605 | 37.04825 | 1707195900.3 | [26.1, 26.3) | 0
020k_ffj29/Ic/0_degradation/step00/Ic_2024-02-06_05-05-45711710_ffj29-step00-26k.txt | 26.21366 | 30.64304 | 36.60786 | 1707195945.7 | [26.1, 26.3) | 0
020k_ffj29/Ic/0_degradation/step00/Ic_2024-02-06_05-06-30657714_ffj29-step00-26k.txt | 26.23285 | 30.66461 | 36.94939 | 1707195990.7 | [26.1, 26.3) | 0
020k_ffj29/Ic/0_degradation/step00/Ic_2024-02-06_05-07-15470715_ffj29-step00-26k.txt | 26.24363 | 30.67446 | 37.04662 | 1707196035.5 | [26.1, 26.3) | 0
020k_ffj29/Ic/0_degradation/step00/Ic_2024-02-06_05-08-00357077_ffj29-step00-26k.txt | 26.20806 | 30.60071 | 36.20067 | 1707196080.4 | [26.1, 26.3) | 0
020k_ffj29/Ic/0_degradation/step00/Ic_2024-02-06_05-08-45410455_ffj29-step00-26k.txt | 26.2345 | 30.61836 | 36.39187 | 1707196125.4 | [26.1, 26.3) | 0
020k_ffj29/Ic/0_degradation/step00/Ic_2024-02-06_05-09-30694652_ffj29-step00-26k.txt | 26.22152 | 30.62301 | 36.39925 | 1707196170.7 | [26.1, 26.3) | 0
020k_ffj29/Ic/0_degradation/step00/Ic_2024-02-06_05-18-21719123_ffj29-step00-28k.txt | 28.26142 | 29.26142 | 34.96951 | 1707196701.7 | [28.1, 28.3) | 0
020k_ffj29/Ic/0_degradation/step00/Ic_2024-02-06_05-19-05166747_ffj29-step00-28k.txt | 28.24451 | 29.15032 | 34.47126 | 1707196745.2 | [28.1, 28.3) | 0
020k_ffj29/Ic/0_degradation/step00/Ic_2024-02-06_05-19-48346672_ffj29-step00-28k.txt | 28.23975 | 29.08825 | 33.74673 | 1707196788.3 | [28.1, 28.3) | 0
020k_ffj29/Ic/0_degradation/step00/Ic_2024-02-06_05-20-31314330_ffj29-step00-28k.txt | 28.25443 | 29.10781 | 33.98006 | 1707196831.3 | [28.1, 28.3) | 0
020k_ffj29/Ic/0_degradation/step00/Ic_2024-02-06_05-21-14161583_ffj29-step00-28k.txt | 28.24427 | 29.19204 | 34.89552 | 1707196874.2 | [28.1, 28.3) | 0
020k_ffj29/Ic/0_degradation/step00/Ic_2024-02-06_05-21-57185339_ffj29-step00-28k.txt | 28.2074 | 29.13124 | 34.39401 | 1707196917.2 | [28.1, 28.3) | 0
020k_ffj29/Ic/0_degradation/step00/Ic_2024-02-06_05-22-40237454_ffj29-step00-28k.txt | 28.21079 | 29.09803 | 33.86019 | 1707196960.2 | [28.1, 28.3) | 0
020k_ffj29/Ic/0_degradation/step00/Ic_2024-02-06_05-23-23070592_ffj29-step00-28k.txt | 28.23399 | 29.12633 | 34.33223 | 1707197003.1 | [28.1, 28.3) | 0
020k_ffj29/Ic/0_degradation/step00/Ic_2024-02-06_05-24-06029193_ffj29-step00-28k.txt | 28.23566 | 29.1411 | 34.31323 | 1707197046.0 | [28.1, 28.3) | 0
020k_ffj29/Ic/0_degradation/step00/Ic_2024-02-06_05-24-48975209_ffj29-step00-28k.txt | 28.23362 | 29.25147 | 35.57514 | 1707197089.0 | [28.1, 28.3) | 0
020k_ffj29/Ic/0_degradation/step00/Ic_2024-02-06_05-36-25867599_ffj29-step00-33k.txt | 33.27446 | 25.5725 | 30.96094 | 1707197785.9 | [33.1, 33.3) | 0
020k_ffj29/Ic/0_degradation/step00/Ic_2024-02-06_05-37-04042019_ffj29-step00-33k.txt | 33.28665 | 25.47232 | 30.27796 | 1707197824.0 | [33.1, 33.3) | 0
020k_ffj29/Ic/0_degradation/step00/Ic_2024-02-06_05-37-42173114_ffj29-step00-33k.txt | 33.27782 | 25.50577 | 30.77013 | 1707197862.2 | [33.1, 33.3) | 0
020k_ffj29/Ic/0_degradation/step00/Ic_2024-02-06_05-38-20210319_ffj29-step00-33k.txt | 33.27968 | 25.49525 | 30.59496 | 1707197900.2 | [33.1, 33.3) | 0
020k_ffj29/Ic/0_degradation/step00/Ic_2024-02-06_05-38-58430838_ffj29-step00-33k.txt | 33.27288 | 25.48492 | 30.48626 | 1707197938.4 | [33.1, 33.3) | 0
020k_ffj29/Ic/0_degradation/step00/Ic_2024-02-06_05-39-36764274_ffj29-step00-33k.txt | 33.26414 | 25.51494 | 30.77682 | 1707197976.8 | [33.1, 33.3) | 0
020k_ffj29/Ic/0_degradation/step00/Ic_2024-02-06_05-40-14806346_ffj29-step00-33k.txt | 33.27277 | 25.51081 | 30.84084 | 1707198014.8 | [33.1, 33.3) | 0
020k_ffj29/Ic/0_degradation/step00/Ic_2024-02-06_05-40-52995977_ffj29-step00-33k.txt | 33.26824 | 25.48651 | 30.60511 | 1707198053.0 | [33.1, 33.3) | 0
020k_ffj29/Ic/0_degradation/step00/Ic_2024-02-06_05-41-31124341_ffj29-step00-33k.txt | 33.27924 | 25.53978 | 31.04041 | 1707198091.1 | [33.1, 33.3) | 0
020k_ffj29/Ic/0_degradation/step00/Ic_2024-02-06_05-42-09171247_ffj29-step00-33k.txt | 33.27321 | 25.57802 | 31.46363 | 1707198129.2 | [33.1, 33.3) | 0
020k_ffj29/Ic/0_degradation/step00/Ic_2024-02-06_05-51-43390510_ffj29-step00-36k.txt | 36.29037 | 23.52515 | 29.71668 | 1707198703.4 | [36.1, 36.3) | 0
020k_ffj29/Ic/0_degradation/step00/Ic_2024-02-06_05-52-18744767_ffj29-step00-36k.txt | 36.30562 | 23.48338 | 29.66042 | 1707198738.7 | [36.3, 36.5) | 0
020k_ffj29/Ic/0_degradation/step00/Ic_2024-02-06_05-52-54008302_ffj29-step00-36k.txt | 36.31264 | 23.41262 | 29.11242 | 1707198774.0 | [36.3, 36.5) | 0
020k_ffj29/Ic/0_degradation/step00/Ic_2024-02-06_05-53-29287727_ffj29-step00-36k.txt | 36.28993 | 23.41238 | 29.25721 | 1707198809.3 | [36.1, 36.3) | 0
020k_ffj29/Ic/0_degradation/step00/Ic_2024-02-06_05-54-04722320_ffj29-step00-36k.txt | 36.2997 | 23.34746 | 28.6364 | 1707198844.7 | [36.1, 36.3) | 0
020k_ffj29/Ic/0_degradation/step00/Ic_2024-02-06_05-54-40039365_ffj29-step00-36k.txt | 36.29485 | 23.41423 | 29.25913 | 1707198880.0 | [36.1, 36.3) | 0
020k_ffj29/Ic/0_degradation/step00/Ic_2024-02-06_05-55-15450227_ffj29-step00-36k.txt | 36.30458 | 23.39839 | 29.0853 | 1707198915.5 | [36.3, 36.5) | 0
020k_ffj29/Ic/0_degradation/step00/Ic_2024-02-06_05-55-50678350_ffj29-step00-36k.txt | 36.30807 | 23.40443 | 29.04883 | 1707198950.7 | [36.3, 36.5) | 0
020k_ffj29/Ic/0_degradation/step00/Ic_2024-02-06_05-56-25370003_ffj29-step00-36k.txt | 36.28738 | 23.42655 | 29.18813 | 1707198985.4 | [36.1, 36.3) | 0
020k_ffj29/Ic/0_degradation/step00/Ic_2024-02-06_05-57-00674522_ffj29-step00-36k.txt | 36.30045 | 23.4121 | 29.18608 | 1707199020.7 | [36.3, 36.5) | 0
020k_ffj29/Ic/0_degradation/step00/Ic_2024-02-06_09-45-14525859_ffj29-step00-50k.txt | 49.83954 | 15.00397 | 24.86493 | 1707212714.5 | [49.7, 49.9) | 0
020k_ffj29/Ic/0_degradation/step00/Ic_2024-02-06_09-45-37416799_ffj29-step00-50k.txt | 49.94294 | 14.97554 | 25.24551 | 1707212737.4 | [49.9, 50.1) | 0
020k_ffj29/Ic/0_degradation/step00/Ic_2024-02-06_09-46-00433860_ffj29-step00-50k.txt | 49.99152 | 14.9419 | 25.27665 | 1707212760.4 | [49.9, 50.1) | 0
020k_ffj29/Ic/0_degradation/step00/Ic_2024-02-06_09-46-22877261_ffj29-step00-50k.txt | 49.98705 | 14.92869 | 25.28898 | 1707212782.9 | [49.9, 50.1) | 0
020k_ffj29/Ic/0_degradation/step00/Ic_2024-02-06_09-46-45252702_ffj29-step00-50k.txt | 50.04302 | 14.98522 | 26.04803 | 1707212805.3 | [49.9, 50.1) | 0
020k_ffj29/Ic/0_degradation/step00/Ic_2024-02-06_10-02-46674843_ffj29-step00-64K.txt | 63.98643 | 8.254966 | 29.86626 | 1707213766.7 | [63.9, 64.1) | 0
020k_ffj29/Ic/0_degradation/step00/Ic_2024-02-06_10-03-21922938_ffj29-step00-64K.txt | 63.99647 | 8.226472 | 29.2028 | 1707213801.9 | [63.9, 64.1) | 0
020k_ffj29/Ic/0_degradation/step00/Ic_2024-02-06_10-03-33852794_ffj29-step00-64K.txt | 64.02541 | 8.24122 | 29.70743 | 1707213813.9 | [63.9, 64.1) | 0
020k_ffj29/Ic/0_degradation/step00/Ic_2024-02-06_10-03-45500283_ffj29-step00-64K.txt | 64.04579 | 8.204487 | 28.80561 | 1707213825.5 | [63.9, 64.1) | 0
020k_ffj29/Ic/0_degradation/step00/Ic_2024-02-06_10-03-57188219_ffj29-step00-64K.txt | 64.05051 | 8.191621 | 28.69838 | 1707213837.2 | [63.9, 64.1) | 0
020k_ffj29/Ic/0_degradation/step00/Ic_2024-02-06_10-17-59487922_ffj29-step00-40K.txt | 40.0193 | 20.96564 | 27.81097 | 1707214679.5 | [39.9, 40.1) | 0
020k_ffj29/Ic/0_degradation/step00/Ic_2024-02-06_10-19-10701214_ffj29-step00-40K.txt | 40.01602 | 20.9945 | 28.10892 | 1707214750.7 | [39.9, 40.1) | 0
020k_ffj29/Ic/0_degradation/step00/Ic_2024-02-06_10-19-42332178_ffj29-step00-40K.txt | 40.02734 | 20.96676 | 27.95942 | 1707214782.3 | [39.9, 40.1) | 0
020k_ffj29/Ic/0_degradation/step00/Ic_2024-02-06_10-20-13907768_ffj29-step00-40K.txt | 40.03857 | 20.83064 | 26.87876 | 1707214813.9 | [39.9, 40.1) | 0
020k_ffj29/Ic/0_degradation/step00/Ic_2024-02-06_10-20-45291377_ffj29-step00-40K.txt | 40.04047 | 20.91834 | 27.71342 | 1707214845.3 | [39.9, 40.1) | 0
020k_ffj29/Ic/0_degradation/step00/Ic_2024-02-06_10-30-36582459_ffj29-step00-30K.txt | 29.94564 | 27.96954 | 33.46755 | 1707215436.6 | [29.9, 30.1) | 0
020k_ffj29/Ic/0_degradation/step00/Ic_2024-02-06_10-32-29901353_ffj29-step00-30K.txt | 29.9353 | 27.96115 | 33.4692 | 1707215549.9 | [29.9, 30.1) | 0
020k_ffj29/Ic/0_degradation/step00/Ic_2024-02-06_10-33-11503543_ffj29-step00-30K.txt | 29.97717 | 27.85529 | 32.88798 | 1707215591.5 | [29.9, 30.1) | 0
020k_ffj29/Ic/0_degradation/step00/Ic_2024-02-06_10-33-53224436_ffj29-step00-30K.txt | 29.95358 | 27.80969 | 32.29525 | 1707215633.2 | [29.9, 30.1) | 0
020k_ffj29/Ic/0_degradation/step00/Ic_2024-02-06_10-34-35155694_ffj29-step00-30K.txt | 29.97257 | 27.87341 | 33.03846 | 1707215675.2 | [29.9, 30.1) | 0
020k_ffj29/Ic/0_degradation/step00/Ic_2024-02-06_10-52-38595626_ffj29-step00-20K.txt | 19.96726 | 35.21297 | 44.52384 | 1707216758.6 | [19.9, 20.1) | 0
020k_ffj29/Ic/0_degradation/step00/Ic_2024-02-06_10-54-30255389_ffj29-step00-20K.txt | 19.89989 | 35.57452 | 47.32373 | 1707216870.3 | [19.7, 19.9) | 0
020k_ffj29/Ic/0_degradation/step00/Ic_2024-02-06_10-56-02395532_ffj29-step00-20K.txt | 19.91613 | 35.53076 | 46.31896 | 1707216962.4 | [19.9, 20.1) | 0
020k_ffj29/Ic/0_degradation/step00/Ic_2024-02-06_10-58-05287795_ffj29-step00-20K.txt | 19.91577 | 35.42142 | 44.56396 | 1707217085.3 | [19.9, 20.1) | 0
020k_ffj29/Ic/0_degradation/step00/Ic_2024-02-06_11-00-11782230_ffj29-step00-20K.txt | 19.90626 | 35.55387 | 46.36222 | 1707217211.8 | [19.9, 20.1) | 0
020k_ffj29/Ic/0_degradation/step00/Ic_2024-02-06_11-02-18435873_ffj29-step00-20K.txt | 19.90178 | 35.38677 | 44.1232 | 1707217338.4 | [19.9, 20.1) | 0
020k_ffj29/Ic/0_degradation/step00/Ic_2024-02-06_11-04-25130848_ffj29-step00-20K.txt | 19.91562 | 35.55261 | 46.67631 | 1707217465.1 | [19.9, 20.1) | 0
020k_ffj29/Ic/0_degradation/step00/Ic_2024-02-06_15-56-59705849_ffj29-step00-20k.txt | 19.97613 | 35.24572 | 45.9558 | 1707235019.7 | [19.9, 20.1) | 0
020k_ffj29/Ic/0_degradation/step00/Ic_2024-02-06_15-57-57274852_ffj29-step00-20k.txt | 19.958 | 34.02974 | 30.0721 | 1707235077.3 | [19.9, 20.1) | 0
020k_ffj29/Ic/0_degradation/step00/Ic_2024-02-06_15-58-36693802_ffj29-step00-20k.txt | 19.90221 | 35.18679 | 41.16817 | 1707235116.7 | [19.9, 20.1) | 0
020k_ffj29/Ic/0_degradation/step00/Ic_2024-02-06_16-03-58641719_ffj29-step00-20k.txt | 19.88035 | 35.60034 | 47.01268 | 1707235438.6 | [19.7, 19.9) | 0
020k_ffj29/Ic/0_degradation/step00/Ic_2024-02-06_16-04-38816470_ffj29-step00-20k.txt | 19.90335 | 35.22051 | 40.78307 | 1707235478.8 | [19.9, 20.1) | 0
020k_ffj29/Ic/0_degradation/step00/Ic_2024-02-06_16-05-51850055_ffj29-step00-20k.txt | 19.89084 | 35.26134 | 41.31052 | 1707235551.9 | [19.7, 19.9) | 0
020k_ffj29/Ic/0_degradation/step00/Ic_2024-02-07_04-53-57481216_ffj29-step00-20k.txt | 20.20947 | 34.57018 | 43.74 | 1707281637.5 | [20.1, 20.3) | 0
020k_ffj29/Ic/0_degradation/step00/Ic_2024-02-07_04-54-51415012_ffj29-step00-20k.txt | 20.21248 | 34.15699 | 40.31054 | 1707281691.4 | [20.1, 20.3) | 0
020k_ffj29/Ic/0_degradation/step00/Ic_2024-02-07_04-55-46431933_ffj29-step00-20k.txt | 20.19111 | 34.30144 | 42.25948 | 1707281746.4 | [20.1, 20.3) | 0
020k_ffj29/Ic/0_degradation/step00/Ic_2024-02-07_04-56-41614506_ffj29-step00-20k.txt | 20.15003 | 34.25544 | 41.43738 | 1707281801.6 | [20.1, 20.3) | 0
020k_ffj29/Ic/0_degradation/step00/Ic_2024-02-07_04-57-37210600_ffj29-step00-20k.txt | 20.12225 | 34.14836 | 39.46155 | 1707281857.2 | [20.1, 20.3) | 0
020k_ffj29/Ic/0_degradation/step00/Ic_2024-02-07_04-58-33420995_ffj29-step00-20k.txt | 20.11614 | 34.43159 | 42.91443 | 1707281913.4 | [20.1, 20.3) | 0
020k_ffj29/Ic/0_degradation/step00/Ic_2024-02-07_04-59-29364739_ffj29-step00-20k.txt | 20.09802 | 34.1448 | 38.89427 | 1707281969.4 | [19.9, 20.1) | 0
020k_ffj29/Ic/0_degradation/step00/Ic_2024-02-07_05-00-25945843_ffj29-step00-20k.txt | 20.09551 | 34.4008 | 41.82593 | 1707282025.9 | [19.9, 20.1) | 0
020k_ffj29/Ic/0_degradation/step00/Ic_2024-02-07_05-01-22931240_ffj29-step00-20k.txt | 20.08283 | 34.37356 | 41.46867 | 1707282082.9 | [19.9, 20.1) | 0
020k_ffj29/Ic/0_degradation/step00/Ic_2024-02-07_05-02-19942743_ffj29-step00-20k.txt | 20.09454 | 34.33416 | 40.76085 | 1707282139.9 | [19.9, 20.1) | 0
020k_ffj29/Ic/0_degradation/step00/Ic_2024-02-07_11-32-37944806_ffj29-step00-20K.txt | 20.04002 | 35.00555 | 43.70397 | 1707305557.9 | [19.9, 20.1) | 0
020k_ffj29/Ic/0_degradation/step01/Ic_2024-02-08_16-12-22164438_ffj29-step01-30k.txt | 29.96748 | 11.71294 | 25.16968 | 1707408742.2 | [29.9, 30.1) | 3.1774e+20
020k_ffj29/Ic/0_degradation/step01/Ic_2024-02-08_16-13-04511720_ffj29-step01-30k.txt | 29.96037 | 11.52817 | 23.19506 | 1707408784.5 | [29.9, 30.1) | 3.1774e+20
020k_ffj29/Ic/0_degradation/step01/Ic_2024-02-08_16-13-46918635_ffj29-step01-30k.txt | 29.95577 | 11.64075 | 24.3871 | 1707408826.9 | [29.9, 30.1) | 3.1774e+20
020k_ffj29/Ic/0_degradation/step01/Ic_2024-02-08_16-14-29867077_ffj29-step01-30k.txt | 29.93174 | 11.5155 | 22.97917 | 1707408869.9 | [29.9, 30.1) | 3.1774e+20
020k_ffj29/Ic/0_degradation/step01/Ic_2024-02-08_16-15-12742212_ffj29-step01-30k.txt | 29.93342 | 11.63307 | 24.17817 | 1707408912.7 | [29.9, 30.1) | 3.1774e+20
020k_ffj29/Ic/0_degradation/step01/Ic_2024-02-08_16-15-55614282_ffj29-step01-30k.txt | 29.925 | 11.68247 | 24.83946 | 1707408955.6 | [29.9, 30.1) | 3.1774e+20
020k_ffj29/Ic/0_degradation/step01/Ic_2024-02-08_16-16-38350542_ffj29-step01-30k.txt | 29.9266 | 11.60941 | 23.97833 | 1707408998.4 | [29.9, 30.1) | 3.1774e+20
020k_ffj29/Ic/0_degradation/step01/Ic_2024-02-08_16-17-21442607_ffj29-step01-30k.txt | 29.92111 | 11.63329 | 24.33452 | 1707409041.4 | [29.9, 30.1) | 3.1774e+20
020k_ffj29/Ic/0_degradation/step01/Ic_2024-02-08_16-18-04208462_ffj29-step01-30k.txt | 29.94022 | 11.62419 | 24.06318 | 1707409084.2 | [29.9, 30.1) | 3.1774e+20
020k_ffj29/Ic/0_degradation/step01/Ic_2024-02-08_16-29-41149322_ffj29-step01-40k.txt | 39.99534 | 8.089879 | 20.15365 | 1707409781.1 | [39.9, 40.1) | 3.1774e+20
020k_ffj29/Ic/0_degradation/step01/Ic_2024-02-08_16-31-13570863_ffj29-step01-40k.txt | 39.99774 | 8.151716 | 20.92958 | 1707409873.6 | [39.9, 40.1) | 3.1774e+20
020k_ffj29/Ic/0_degradation/step01/Ic_2024-02-08_16-32-12134472_ffj29-step01-40k.txt | 40.00154 | 8.108588 | 20.48591 | 1707409932.1 | [39.9, 40.1) | 3.1774e+20
020k_ffj29/Ic/0_degradation/step01/Ic_2024-02-08_16-33-10660057_ffj29-step01-40k.txt | 40.01132 | 8.17983 | 21.41133 | 1707409990.7 | [39.9, 40.1) | 3.1774e+20
020k_ffj29/Ic/0_degradation/step01/Ic_2024-02-08_16-34-09451543_ffj29-step01-40k.txt | 39.99883 | 8.125797 | 20.59159 | 1707410049.5 | [39.9, 40.1) | 3.1774e+20
020k_ffj29/Ic/0_degradation/step01/Ic_2024-02-08_16-35-08007945_ffj29-step01-40k.txt | 40.00404 | 8.066601 | 19.86932 | 1707410108.0 | [39.9, 40.1) | 3.1774e+20
020k_ffj29/Ic/0_degradation/step01/Ic_2024-02-08_16-36-06724932_ffj29-step01-40k.txt | 40.00153 | 8.096682 | 20.27147 | 1707410166.7 | [39.9, 40.1) | 3.1774e+20
020k_ffj29/Ic/0_degradation/step01/Ic_2024-02-08_16-37-05540079_ffj29-step01-40k.txt | 39.99986 | 8.122408 | 20.6652 | 1707410225.5 | [39.9, 40.1) | 3.1774e+20
020k_ffj29/Ic/0_degradation/step01/Ic_2024-02-08_16-38-04130090_ffj29-step01-40k.txt | 39.99991 | 8.147957 | 20.83173 | 1707410284.1 | [39.9, 40.1) | 3.1774e+20
020k_ffj29/Ic/0_degradation/step01/Ic_2024-02-08_16-39-02539712_ffj29-step01-40k.txt | 40.00276 | 8.138831 | 20.79602 | 1707410342.5 | [39.9, 40.1) | 3.1774e+20
020k_ffj29/Ic/0_degradation/step01/Ic_2024-02-08_16-49-20041228_ffj29-step01-50k.txt | 49.98865 | 5.349433 | 19.20692 | 1707410960.0 | [49.9, 50.1) | 3.1774e+20
020k_ffj29/Ic/0_degradation/step01/Ic_2024-02-08_16-53-22520696_ffj29-step01-50k.txt | 50.0129 | 5.351773 | 19.30175 | 1707411202.5 | [49.9, 50.1) | 3.1774e+20
020k_ffj29/Ic/0_degradation/step01/Ic_2024-02-08_16-54-16015291_ffj29-step01-50k.txt | 50.00864 | 5.370397 | 19.03189 | 1707411256.0 | [49.9, 50.1) | 3.1774e+20
020k_ffj29/Ic/0_degradation/step01/Ic_2024-02-08_16-55-16250526_ffj29-step01-50k.txt | 49.9825 | 5.384755 | 19.90174 | 1707411316.3 | [49.9, 50.1) | 3.1774e+20
020k_ffj29/Ic/0_degradation/step01/Ic_2024-02-08_16-55-39030396_ffj29-step01-50k.txt | 50.0119 | 5.377892 | 19.7273 | 1707411339.0 | [49.9, 50.1) | 3.1774e+20
020k_ffj29/Ic/0_degradation/step01/Ic_2024-02-08_16-56-15457106_ffj29-step01-50k.txt | 50.00802 | 5.644006 | 27.23337 | 1707411375.5 | [49.9, 50.1) | 3.1774e+20
020k_ffj29/Ic/0_degradation/step01/Ic_2024-02-08_16-59-01918107_ffj29-step01-50k.txt | 50.01166 | 5.410621 | 20.43753 | 1707411541.9 | [49.9, 50.1) | 3.1774e+20
020k_ffj29/Ic/0_degradation/step01/Ic_2024-02-08_17-24-19672870_ffj29-step01-64k.txt | 63.97695 | 2.324889 | 20.98054 | 1707413059.7 | [63.9, 64.1) | 3.1774e+20
020k_ffj29/Ic/0_degradation/step01/Ic_2024-02-08_17-26-12956489_ffj29-step01-64k.txt | 63.9768 | 2.346824 | 22.63523 | 1707413173.0 | [63.9, 64.1) | 3.1774e+20
020k_ffj29/Ic/0_degradation/step01/Ic_2024-02-08_17-27-36787290_ffj29-step01-64k.txt | 63.95329 | 2.34307 | 22.37194 | 1707413256.8 | [63.9, 64.1) | 3.1774e+20
020k_ffj29/Ic/0_degradation/step01/Ic_2024-02-08_17-27-58438053_ffj29-step01-64k.txt | 63.91281 | 2.320843 | 20.86926 | 1707413278.4 | [63.9, 64.1) | 3.1774e+20
020k_ffj29/Ic/0_degradation/step01/Ic_2024-02-08_17-28-20431507_ffj29-step01-64k.txt | 63.952 | 2.330752 | 21.49661 | 1707413300.4 | [63.9, 64.1) | 3.1774e+20
020k_ffj29/Ic/0_degradation/step01/Ic_2024-02-08_17-28-42164188_ffj29-step01-64k.txt | 63.94232 | 2.349845 | 22.63365 | 1707413322.2 | [63.9, 64.1) | 3.1774e+20
020k_ffj29/Ic/0_degradation/step01/Ic_2024-02-08_17-29-04159058_ffj29-step01-64k.txt | 63.93534 | 2.323912 | 20.89459 | 1707413344.2 | [63.9, 64.1) | 3.1774e+20
020k_ffj29/Ic/0_degradation/step01/Ic_2024-02-08_17-29-25763636_ffj29-step01-64k.txt | 63.92672 | 2.310495 | 20.47468 | 1707413365.8 | [63.9, 64.1) | 3.1774e+20
020k_ffj29/Ic/0_degradation/step01/Ic_2024-02-08_17-29-46935195_ffj29-step01-64k.txt | 63.93367 | 2.374753 | 24.10613 | 1707413386.9 | [63.9, 64.1) | 3.1774e+20
020k_ffj29/Ic/0_degradation/step01/Ic_2024-02-08_17-30-08668985_ffj29-step01-64k.txt | 63.93505 | 2.329298 | 21.25335 | 1707413408.7 | [63.9, 64.1) | 3.1774e+20
020k_ffj29/Ic/0_degradation/step01/Ic_2024-02-08_17-30-30514167_ffj29-step01-64k.txt | 63.93876 | 2.368758 | 23.55687 | 1707413430.5 | [63.9, 64.1) | 3.1774e+20
020k_ffj29/Ic/0_degradation/step01/Ic_2024-02-08_18-05-24521081_ffj29-step01-77k.txt | 77.31926 | 0.1159559 | 11.07439 | 1707415524.5 | [77.3, 77.5) | 3.1774e+20
020k_ffj29/Ic/0_degradation/step01/Ic_2024-02-08_18-07-07108324_ffj29-step01-77k.txt | 77.28054 | 0.1145763 | 10.26963 | 1707415627.1 | [77.1, 77.3) | 3.1774e+20
020k_ffj29/Ic/0_degradation/step01/Ic_2024-02-08_19-11-50698619_ffj29-step01-30k.txt | 29.97149 | 11.59837 | 24.29911 | 1707419510.7 | [29.9, 30.1) | 3.1774e+20
020k_ffj29/Ic/0_degradation/step01/Ic_2024-02-08_19-12-23051736_ffj29-step01-30k.txt | 29.95615 | 11.5769 | 23.91381 | 1707419543.1 | [29.9, 30.1) | 3.1774e+20
020k_ffj29/Ic/0_degradation/step01/Ic_2024-02-08_19-12-54712242_ffj29-step01-30k.txt | 29.94348 | 11.62137 | 24.60321 | 1707419574.7 | [29.9, 30.1) | 3.1774e+20
020k_ffj29/Ic/0_degradation/step01/Ic_2024-02-08_19-13-24749481_ffj29-step01-30k.txt | 29.97242 | 11.66694 | 25.18097 | 1707419604.7 | [29.9, 30.1) | 3.1774e+20
020k_ffj29/Ic/0_degradation/step01/Ic_2024-02-08_19-13-48953387_ffj29-step01-30k.txt | 29.95879 | 11.5985 | 24.3738 | 1707419629.0 | [29.9, 30.1) | 3.1774e+20
020k_ffj29/Ic/0_degradation/step01/Ic_2024-02-08_19-35-23980572_ffj29-step01-20k.txt | 20.02774 | 15.65175 | 32.33374 | 1707420924.0 | [19.9, 20.1) | 3.1774e+20
020k_ffj29/Ic/0_degradation/step01/Ic_2024-02-08_19-35-53709090_ffj29-step01-20k.txt | 20.01731 | 15.60626 | 31.69506 | 1707420953.7 | [19.9, 20.1) | 3.1774e+20
020k_ffj29/Ic/0_degradation/step01/Ic_2024-02-08_19-36-35019441_ffj29-step01-20k.txt | 20.01879 | 15.66455 | 32.55331 | 1707420995.0 | [19.9, 20.1) | 3.1774e+20
020k_ffj29/Ic/0_degradation/step01/Ic_2024-02-08_19-37-20178028_ffj29-step01-20k.txt | 20.02313 | 15.69726 | 33.16368 | 1707421040.2 | [19.9, 20.1) | 3.1774e+20
020k_ffj29/Ic/0_degradation/step01/Ic_2024-02-08_19-37-49425882_ffj29-step01-20k.txt | 20.00964 | 15.58266 | 31.26151 | 1707421069.4 | [19.9, 20.1) | 3.1774e+20
020k_ffj29/Ic/0_degradation/step01/Ic_2024-02-08_19-38-16924816_ffj29-step01-20k.txt | 20.01469 | 15.61664 | 31.83723 | 1707421096.9 | [19.9, 20.1) | 3.1774e+20
020k_ffj29/Ic/0_degradation/step01/Ic_2024-02-08_19-39-05405504_ffj29-step01-20k.txt | 20.01363 | 15.58926 | 31.46015 | 1707421145.4 | [19.9, 20.1) | 3.1774e+20
020k_ffj29/Ic/0_degradation/step01/Ic_2024-02-08_19-39-56184141_ffj29-step01-20k.txt | 20.01086 | 15.55021 | 30.41218 | 1707421196.2 | [19.9, 20.1) | 3.1774e+20
020k_ffj29/Ic/0_degradation/step01/Ic_2024-02-08_19-48-47718898_ffj29-step01-20k.txt | 20.02802 | 15.53702 | 31.99923 | 1707421727.7 | [19.9, 20.1) | 3.1774e+20
020k_ffj29/Ic/0_degradation/step01/Ic_2024-02-08_19-49-20753968_ffj29-step01-20k.txt | 20.03426 | 15.44442 | 30.42827 | 1707421760.8 | [19.9, 20.1) | 3.1774e+20
020k_ffj29/Ic/0_degradation/step02/Ic_2024-02-09_05-58-36584327_ffj29-step02-20k.txt | 20.06115 | 7.205012 | 26.66633 | 1707458316.6 | [19.9, 20.1) | 6.3121e+20
020k_ffj29/Ic/0_degradation/step02/Ic_2024-02-09_06-00-28515852_ffj29-step02-20k.txt | 20.07376 | 7.231007 | 27.23318 | 1707458428.5 | [19.9, 20.1) | 6.3121e+20
020k_ffj29/Ic/0_degradation/step02/Ic_2024-02-09_06-00-54830006_ffj29-step02-20k.txt | 20.0759 | 7.190542 | 26.29606 | 1707458454.8 | [19.9, 20.1) | 6.3121e+20
020k_ffj29/Ic/0_degradation/step02/Ic_2024-02-09_06-01-22949595_ffj29-step02-20k.txt | 20.07556 | 7.210258 | 26.65371 | 1707458482.9 | [19.9, 20.1) | 6.3121e+20
020k_ffj29/Ic/0_degradation/step02/Ic_2024-02-09_06-01-32575691_ffj29-step02-20k.txt | 20.07953 | 7.201432 | 26.67694 | 1707458492.6 | [19.9, 20.1) | 6.3121e+20
020k_ffj29/Ic/0_degradation/step02/Ic_2024-02-09_06-01-42281271_ffj29-step02-20k.txt | 20.0867 | 7.160387 | 25.77534 | 1707458502.3 | [19.9, 20.1) | 6.3121e+20
020k_ffj29/Ic/0_degradation/step02/Ic_2024-02-09_06-01-52259470_ffj29-step02-20k.txt | 20.08632 | 7.152891 | 25.50151 | 1707458512.3 | [19.9, 20.1) | 6.3121e+20
020k_ffj29/Ic/0_degradation/step02/Ic_2024-02-09_06-02-01928562_ffj29-step02-20k.txt | 20.07951 | 7.176881 | 26.03075 | 1707458521.9 | [19.9, 20.1) | 6.3121e+20
020k_ffj29/Ic/0_degradation/step02/Ic_2024-02-09_06-02-11706057_ffj29-step02-20k.txt | 20.08233 | 7.178858 | 26.19616 | 1707458531.7 | [19.9, 20.1) | 6.3121e+20
020k_ffj29/Ic/0_degradation/step02/Ic_2024-02-09_06-02-21487278_ffj29-step02-20k.txt | 20.08542 | 7.158038 | 25.74479 | 1707458541.5 | [19.9, 20.1) | 6.3121e+20
020k_ffj29/Ic/0_degradation/step02/Ic_2024-02-09_06-14-26721514_ffj29-step02-30k.txt | 29.98836 | 5.328654 | 32.09435 | 1707459266.7 | [29.9, 30.1) | 6.3121e+20
020k_ffj29/Ic/0_degradation/step02/Ic_2024-02-09_06-15-44516125_ffj29-step02-30k.txt | 29.97002 | 5.171239 | 23.05134 | 1707459344.5 | [29.9, 30.1) | 6.3121e+20
020k_ffj29/Ic/0_degradation/step02/Ic_2024-02-09_06-27-15743636_ffj29-step02-40k.txt | 39.98976 | 3.501252 | 22.77165 | 1707460035.7 | [39.9, 40.1) | 6.3121e+20
020k_ffj29/Ic/0_degradation/step02/Ic_2024-02-09_06-28-29727340_ffj29-step02-40k.txt | 39.99459 | 3.477501 | 21.80863 | 1707460109.7 | [39.9, 40.1) | 6.3121e+20
020k_ffj29/Ic/0_degradation/step02/Ic_2024-02-09_06-29-00412473_ffj29-step02-40k.txt | 39.9879 | 3.484521 | 22.09259 | 1707460140.4 | [39.9, 40.1) | 6.3121e+20
020k_ffj29/Ic/0_degradation/step02/Ic_2024-02-09_06-29-31286449_ffj29-step02-40k.txt | 39.99904 | 3.48498 | 22.09099 | 1707460171.3 | [39.9, 40.1) | 6.3121e+20
020k_ffj29/Ic/0_degradation/step02/Ic_2024-02-09_06-30-01861928_ffj29-step02-40k.txt | 40.00014 | 3.495219 | 22.55653 | 1707460201.9 | [39.9, 40.1) | 6.3121e+20
020k_ffj29/Ic/0_degradation/step02/Ic_2024-02-09_06-30-32604836_ffj29-step02-40k.txt | 39.99483 | 3.494179 | 22.46099 | 1707460232.6 | [39.9, 40.1) | 6.3121e+20
020k_ffj29/Ic/0_degradation/step02/Ic_2024-02-09_06-31-03221538_ffj29-step02-40k.txt | 39.9905 | 3.464746 | 21.25174 | 1707460263.2 | [39.9, 40.1) | 6.3121e+20
020k_ffj29/Ic/0_degradation/step02/Ic_2024-02-09_06-31-33840740_ffj29-step02-40k.txt | 39.99367 | 3.473495 | 21.65423 | 1707460293.8 | [39.9, 40.1) | 6.3121e+20
020k_ffj29/Ic/0_degradation/step02/Ic_2024-02-09_06-32-04680686_ffj29-step02-40k.txt | 39.99368 | 3.496868 | 22.67978 | 1707460324.7 | [39.9, 40.1) | 6.3121e+20
020k_ffj29/Ic/0_degradation/step02/Ic_2024-02-09_06-32-34967675_ffj29-step02-40k.txt | 39.98565 | 3.48304 | 22.03642 | 1707460355.0 | [39.9, 40.1) | 6.3121e+20
020k_ffj29/Ic/0_degradation/step02/Ic_2024-02-09_06-40-03298360_ffj29-step02-50k.txt | 50.0153 | 2.058038 | 20.46663 | 1707460803.3 | [49.9, 50.1) | 6.3121e+20
020k_ffj29/Ic/0_degradation/step02/Ic_2024-02-09_06-40-39937358_ffj29-step02-50k.txt | 50.00076 | 2.031413 | 18.86922 | 1707460839.9 | [49.9, 50.1) | 6.3121e+20
020k_ffj29/Ic/0_degradation/step02/Ic_2024-02-09_06-40-59260193_ffj29-step02-50k.txt | 50.00199 | 2.073068 | 21.27134 | 1707460859.3 | [49.9, 50.1) | 6.3121e+20
020k_ffj29/Ic/0_degradation/step02/Ic_2024-02-09_06-41-18556813_ffj29-step02-50k.txt | 50.02321 | 2.085189 | 21.95165 | 1707460878.6 | [49.9, 50.1) | 6.3121e+20
020k_ffj29/Ic/0_degradation/step02/Ic_2024-02-09_06-41-37706111_ffj29-step02-50k.txt | 50.02471 | 2.081311 | 21.6484 | 1707460897.7 | [49.9, 50.1) | 6.3121e+20
020k_ffj29/Ic/0_degradation/step02/Ic_2024-02-09_06-41-56737406_ffj29-step02-50k.txt | 50.01332 | 2.075446 | 21.5794 | 1707460916.7 | [49.9, 50.1) | 6.3121e+20
020k_ffj29/Ic/0_degradation/step02/Ic_2024-02-09_06-42-15960596_ffj29-step02-50k.txt | 50.01305 | 2.076394 | 21.47293 | 1707460936.0 | [49.9, 50.1) | 6.3121e+20
020k_ffj29/Ic/0_degradation/step02/Ic_2024-02-09_06-42-35223357_ffj29-step02-50k.txt | 50.0178 | 2.078406 | 21.59636 | 1707460955.2 | [49.9, 50.1) | 6.3121e+20
020k_ffj29/Ic/0_degradation/step02/Ic_2024-02-09_06-42-54327009_ffj29-step02-50k.txt | 50.0224 | 2.057369 | 20.50422 | 1707460974.3 | [49.9, 50.1) | 6.3121e+20
020k_ffj29/Ic/0_degradation/step02/Ic_2024-02-09_06-43-13488890_ffj29-step02-50k.txt | 50.01262 | 2.063862 | 20.82534 | 1707460993.5 | [49.9, 50.1) | 6.3121e+20
020k_ffj29/Ic/0_degradation/step02/Ic_2024-02-09_06-53-08833602_ffj29-step02-64k.txt | 63.95672 | 0.4829254 | 15.5971 | 1707461588.8 | [63.9, 64.1) | 6.3121e+20
020k_ffj29/Ic/0_degradation/step02/Ic_2024-02-09_06-54-47913744_ffj29-step02-64k.txt | 63.97537 | 0.4817084 | 15.78445 | 1707461687.9 | [63.9, 64.1) | 6.3121e+20
020k_ffj29/Ic/0_degradation/step02/Ic_2024-02-09_06-56-04342634_ffj29-step02-64k.txt | 63.9676 | 0.4804317 | 15.63416 | 1707461764.3 | [63.9, 64.1) | 6.3121e+20
020k_ffj29/Ic/0_degradation/step02/Ic_2024-02-09_06-56-49255911_ffj29-step02-64k.txt | 63.95764 | 0.4802068 | 15.55869 | 1707461809.3 | [63.9, 64.1) | 6.3121e+20
020k_ffj29/Ic/0_degradation/step02/Ic_2024-02-09_06-58-17740319_ffj29-step02-64k.txt | 63.98118 | 0.4806444 | 15.69464 | 1707461897.7 | [63.9, 64.1) | 6.3121e+20
020k_ffj29/Ic/0_degradation/step02/Ic_2024-02-09_06-59-02192875_ffj29-step02-64k.txt | 63.97922 | 0.4790869 | 15.42736 | 1707461942.2 | [63.9, 64.1) | 6.3121e+20
020k_ffj29/Ic/0_degradation/step02/Ic_2024-02-09_06-59-46547738_ffj29-step02-64k.txt | 63.96041 | 0.4809919 | 15.78913 | 1707461986.5 | [63.9, 64.1) | 6.3121e+20
020k_ffj29/Ic/0_degradation/step02/Ic_2024-02-09_07-00-30950433_ffj29-step02-64k.txt | 63.96008 | 0.4781378 | 15.29225 | 1707462031.0 | [63.9, 64.1) | 6.3121e+20
020k_ffj29/Ic/0_degradation/step03/Ic_2024-02-09_15-17-29178934_ffj29-step03-20K.txt | 20.03673 | 6.571712 | 27.08763 | 1707491849.2 | [19.9, 20.1) | 6.5739e+20
020k_ffj29/Ic/0_degradation/step03/Ic_2024-02-09_15-17-39856035_ffj29-step03-20K.txt | 20.04883 | 6.550004 | 26.58689 | 1707491859.9 | [19.9, 20.1) | 6.5739e+20
020k_ffj29/Ic/0_degradation/step03/Ic_2024-02-09_15-17-50705587_ffj29-step03-20K.txt | 20.03139 | 6.590472 | 27.82497 | 1707491870.7 | [19.9, 20.1) | 6.5739e+20
020k_ffj29/Ic/0_degradation/step03/Ic_2024-02-09_15-18-01526047_ffj29-step03-20K.txt | 20.0368 | 6.573192 | 27.22186 | 1707491881.5 | [19.9, 20.1) | 6.5739e+20
020k_ffj29/Ic/0_degradation/step03/Ic_2024-02-09_15-18-12299856_ffj29-step03-20K.txt | 20.03349 | 6.519782 | 25.85267 | 1707491892.3 | [19.9, 20.1) | 6.5739e+20
020k_ffj29/Ic/0_degradation/step03/Ic_2024-02-09_15-28-49259063_ffj29-step03-30K.txt | 30.0225 | 4.570804 | 19.4679 | 1707492529.3 | [29.9, 30.1) | 6.5739e+20
020k_ffj29/Ic/0_degradation/step03/Ic_2024-02-09_15-28-55168591_ffj29-step03-30K.txt | 30.02544 | 4.520298 | 18.93805 | 1707492535.2 | [29.9, 30.1) | 6.5739e+20
020k_ffj29/Ic/0_degradation/step03/Ic_2024-02-09_15-29-00894283_ffj29-step03-30K.txt | 30.01943 | 4.77026 | 25.73742 | 1707492540.9 | [29.9, 30.1) | 6.5739e+20
020k_ffj29/Ic/0_degradation/step03/Ic_2024-02-09_15-29-06803271_ffj29-step03-30K.txt | 30.02362 | 4.693835 | 22.84454 | 1707492546.8 | [29.9, 30.1) | 6.5739e+20
020k_ffj29/Ic/0_degradation/step03/Ic_2024-02-09_15-29-12643780_ffj29-step03-30K.txt | 30.01968 | 4.605388 | 20.18733 | 1707492552.6 | [29.9, 30.1) | 6.5739e+20
020k_ffj29/Ic/0_degradation/step03/Ic_2024-02-09_15-42-12238330_ffj29-step03-30K.txt | 29.97202 | 4.715084 | 24.29426 | 1707493332.2 | [29.9, 30.1) | 6.5739e+20
020k_ffj29/Ic/0_degradation/step03/Ic_2024-02-09_15-42-36910222_ffj29-step03-30K.txt | 29.97638 | 4.687609 | 23.58935 | 1707493356.9 | [29.9, 30.1) | 6.5739e+20
020k_ffj29/Ic/0_degradation/step03/Ic_2024-02-09_15-43-01489648_ffj29-step03-30K.txt | 29.9724 | 4.650514 | 22.2929 | 1707493381.5 | [29.9, 30.1) | 6.5739e+20
020k_ffj29/Ic/0_degradation/step03/Ic_2024-02-09_15-43-25889627_ffj29-step03-30K.txt | 29.9654 | 4.678709 | 23.25878 | 1707493405.9 | [29.9, 30.1) | 6.5739e+20
020k_ffj29/Ic/0_degradation/step03/Ic_2024-02-09_15-43-50697509_ffj29-step03-30K.txt | 29.98577 | 4.661282 | 22.47108 | 1707493430.7 | [29.9, 30.1) | 6.5739e+20
020k_ffj29/Ic/0_degradation/step03/Ic_2024-02-09_15-44-15445846_ffj29-step03-30K.txt | 29.98395 | 4.66584 | 22.57772 | 1707493455.4 | [29.9, 30.1) | 6.5739e+20
020k_ffj29/Ic/0_degradation/step03/Ic_2024-02-09_15-44-39887017_ffj29-step03-30K.txt | 29.97227 | 4.659681 | 22.80029 | 1707493479.9 | [29.9, 30.1) | 6.5739e+20
020k_ffj29/Ic/0_degradation/step03/Ic_2024-02-09_15-45-04259362_ffj29-step03-30K.txt | 29.9776 | 4.671446 | 23.02586 | 1707493504.3 | [29.9, 30.1) | 6.5739e+20
020k_ffj29/Ic/0_degradation/step03/Ic_2024-02-09_15-45-28884941_ffj29-step03-30K.txt | 29.98144 | 4.681767 | 23.44489 | 1707493528.9 | [29.9, 30.1) | 6.5739e+20
020k_ffj29/Ic/0_degradation/step03/Ic_2024-02-09_15-45-53676759_ffj29-step03-30K.txt | 29.97428 | 4.604011 | 20.66865 | 1707493553.7 | [29.9, 30.1) | 6.5739e+20
020k_ffj29/Ic/0_degradation/step03/Ic_2024-02-09_15-53-43693768_ffj29-step03-40K.txt | 39.93323 | 3.096904 | 20.67388 | 1707494023.7 | [39.9, 40.1) | 6.5739e+20
020k_ffj29/Ic/0_degradation/step03/Ic_2024-02-09_15-54-01266183_ffj29-step03-40K.txt | 39.93868 | 3.094723 | 20.51431 | 1707494041.3 | [39.9, 40.1) | 6.5739e+20
020k_ffj29/Ic/0_degradation/step03/Ic_2024-02-09_15-54-18510511_ffj29-step03-40K.txt | 39.94588 | 3.10864 | 21.35982 | 1707494058.5 | [39.9, 40.1) | 6.5739e+20
020k_ffj29/Ic/0_degradation/step03/Ic_2024-02-09_15-54-35865588_ffj29-step03-40K.txt | 39.94835 | 3.118576 | 21.71613 | 1707494075.9 | [39.9, 40.1) | 6.5739e+20
020k_ffj29/Ic/0_degradation/step03/Ic_2024-02-09_15-54-53261214_ffj29-step03-40K.txt | 39.9493 | 3.12805 | 22.05003 | 1707494093.3 | [39.9, 40.1) | 6.5739e+20
020k_ffj29/Ic/0_degradation/step03/Ic_2024-02-09_15-55-10452470_ffj29-step03-40K.txt | 39.94816 | 3.130571 | 22.0046 | 1707494110.5 | [39.9, 40.1) | 6.5739e+20
020k_ffj29/Ic/0_degradation/step03/Ic_2024-02-09_15-55-27686199_ffj29-step03-40K.txt | 39.95114 | 3.109204 | 21.3176 | 1707494127.7 | [39.9, 40.1) | 6.5739e+20
020k_ffj29/Ic/0_degradation/step03/Ic_2024-02-09_15-55-44881049_ffj29-step03-40K.txt | 39.94873 | 3.088785 | 20.46532 | 1707494144.9 | [39.9, 40.1) | 6.5739e+20
020k_ffj29/Ic/0_degradation/step03/Ic_2024-02-09_15-56-02220150_ffj29-step03-40K.txt | 39.94906 | 3.097093 | 20.61282 | 1707494162.2 | [39.9, 40.1) | 6.5739e+20
020k_ffj29/Ic/0_degradation/step03/Ic_2024-02-09_15-56-19260821_ffj29-step03-40K.txt | 39.94505 | 3.07976 | 19.98087 | 1707494179.3 | [39.9, 40.1) | 6.5739e+20
020k_ffj29/Ic/0_degradation/step03/Ic_2024-02-09_16-43-41237235_ffj29-step03-50K.txt | 50.02619 | 1.79594 | 20.03898 | 1707497021.2 | [49.9, 50.1) | 6.5739e+20
020k_ffj29/Ic/0_degradation/step03/Ic_2024-02-09_16-44-27300275_ffj29-step03-50K.txt | 50.03425 | 1.797796 | 20.22956 | 1707497067.3 | [49.9, 50.1) | 6.5739e+20
020k_ffj29/Ic/0_degradation/step03/Ic_2024-02-09_16-45-13487276_ffj29-step03-50K.txt | 50.02028 | 1.794729 | 19.94638 | 1707497113.5 | [49.9, 50.1) | 6.5739e+20
020k_ffj29/Ic/0_degradation/step03/Ic_2024-02-09_16-45-59676047_ffj29-step03-50K.txt | 50.02163 | 1.786878 | 19.37298 | 1707497159.7 | [49.9, 50.1) | 6.5739e+20
020k_ffj29/Ic/0_degradation/step03/Ic_2024-02-09_16-46-45889041_ffj29-step03-50K.txt | 50.02823 | 1.798596 | 20.28908 | 1707497205.9 | [49.9, 50.1) | 6.5739e+20
020k_ffj29/Ic/0_degradation/step03/Ic_2024-02-09_16-47-32207255_ffj29-step03-50K.txt | 50.02108 | 1.793914 | 19.85864 | 1707497252.2 | [49.9, 50.1) | 6.5739e+20
020k_ffj29/Ic/0_degradation/step03/Ic_2024-02-09_16-48-18271556_ffj29-step03-50K.txt | 50.0251 | 1.784242 | 19.19934 | 1707497298.3 | [49.9, 50.1) | 6.5739e+20
020k_ffj29/Ic/0_degradation/step03/Ic_2024-02-09_16-49-04262609_ffj29-step03-50K.txt | 50.0255 | 1.794072 | 19.8927 | 1707497344.3 | [49.9, 50.1) | 6.5739e+20
020k_ffj29/Ic/0_degradation/step03/Ic_2024-02-09_16-49-50468694_ffj29-step03-50K.txt | 50.01852 | 1.796862 | 20.16489 | 1707497390.5 | [49.9, 50.1) | 6.5739e+20
020k_ffj29/Ic/0_degradation/step03/Ic_2024-02-09_16-50-36677546_ffj29-step03-50K.txt | 50.01404 | 1.791316 | 19.80298 | 1707497436.7 | [49.9, 50.1) | 6.5739e+20
020k_ffj29/Ic/0_degradation/step03/Ic_2024-02-09_17-03-04228696_ffj29-step03-64K.txt | 63.7717 | 0.3968044 | 16.02767 | 1707498184.2 | [63.7, 63.9) | 6.5739e+20
020k_ffj29/Ic/0_degradation/step03/Ic_2024-02-09_17-03-16259801_ffj29-step03-64K.txt | 63.7754 | 0.3952342 | 15.90465 | 1707498196.3 | [63.7, 63.9) | 6.5739e+20
020k_ffj29/Ic/0_degradation/step03/Ic_2024-02-09_17-03-28442698_ffj29-step03-64K.txt | 63.77787 | 0.3904088 | 15.14778 | 1707498208.4 | [63.7, 63.9) | 6.5739e+20
020k_ffj29/Ic/0_degradation/step03/Ic_2024-02-09_17-03-40614911_ffj29-step03-64K.txt | 63.78963 | 0.3961209 | 15.97634 | 1707498220.6 | [63.7, 63.9) | 6.5739e+20
020k_ffj29/Ic/0_degradation/step03/Ic_2024-02-09_17-03-52860190_ffj29-step03-64K.txt | 63.7548 | 0.3877352 | 14.72004 | 1707498232.9 | [63.7, 63.9) | 6.5739e+20
020k_ffj29/Ic/0_degradation/step03/Ic_2024-02-09_17-04-05252671_ffj29-step03-64K.txt | 63.76576 |  |  | 1707498245.3 | [63.7, 63.9) | 6.5739e+20
020k_ffj29/Ic/0_degradation/step03/Ic_2024-02-09_17-04-17473732_ffj29-step03-64K.txt | 63.75993 |  |  | 1707498257.5 | [63.7, 63.9) | 6.5739e+20
020k_ffj29/Ic/0_degradation/step03/Ic_2024-02-09_17-04-29837735_ffj29-step03-64K.txt | 63.76559 | 0.3882634 | 14.55049 | 1707498269.8 | [63.7, 63.9) | 6.5739e+20
020k_ffj29/Ic/0_degradation/step03/Ic_2024-02-09_17-04-42217268_ffj29-step03-64K.txt | 63.7472 | 0.391511 | 14.98674 | 1707498282.2 | [63.7, 63.9) | 6.5739e+20

## aggregates
temperature_group | cumulated_fluence | temperature_mean | temperature_std | ic_mean | ic_std | n_mean | n_std | file_count
[19.8, 20.3) | 0 | 20.07129 | 0.1272594 | 34.93636 | 0.4335555 | 43.25299 | 2.894653 | 44
[19.8, 20.3) | 3.1774e+20 | 20.019807 | 0.008201236 | 15.594 | 0.07251701 | 31.71444 | 0.8758486 | 10
[19.8, 20.3) | 6.3121e+20 | 20.078618 | 0.007686808 | 7.186531 | 0.02560315 | 26.27748 | 0.5345353 | 10
[19.8, 20.3) | 6.5739e+20 | 20.037448 | 0.006761111 | 6.561032 | 0.02716541 | 26.9148 | 0.739628 | 5