## all_data
fpath | cumulated_fluence | tc
020k_ffj29/Tc/0_degradation/Tc_2024-02-07_04-08-04882842_ffj29-step00-dn.txt | 0 | 88.57686
020k_ffj29/Tc/0_degradation/Tc_2024-02-08_18-52-16225394_ffj29-step01-up.txt | 3.1774e+20 | 80.36439
020k_ffj29/Tc/0_degradation/Tc_2024-02-09_07-49-16932960_ffj29-step02-up.txt | 6.3121e+20 | 74.51235
020k_ffj29/Tc/0_degradation/Tc_2024-02-09_17-54-43641983_ffj29-step03-afterbeamon-up.txt | 6.5739e+20 | 73.80483

## aggregates
cumulated_fluence | tc_mean | tc_std | file_count
0 | 88.57686 |  | 1
3.1774e+20 | 80.36439 |  | 1
6.3121e+20 | 74.51235 |  | 1
6.5739e+20 | 73.80483 |  | 1