## all_data
fpath | temperature | ic | n | timeends | temperature_group | cumulated_fluence
020k_ffj50/Ic/0_degradation/step00/Ic_2025-02-11_18-38-56776477_ffj50-step00-20k-0.3T.txt | 20.29279 | 25.50572 | 29.06364 | 1739299136.8 | [20.1, 20.3) | 0
020k_ffj50/Ic/0_degradation/step00/Ic_2025-02-11_18-43-56165392_ffj50-step00-20k-0.3T.txt | 20.25594 | 25.54603 | 29.16011 | 1739299436.2 | [20.1, 20.3) | 0
020k_ffj50/Ic/0_degradation/step00/Ic_2025-02-11_19-00-11538061_ffj50-step00-20k-0.3T.txt | 20.25732 | 25.60861 | 29.68885 | 1739300411.5 | [20.1, 20.3) | 0
020k_ffj50/Ic/0_degradation/step00/Ic_2025-02-11_19-01-31919747_ffj50-step00-20k-0.3T.txt | 20.30616 | 25.59337 | 29.78462 | 1739300491.9 | [20.3, 20.5) | 0
020k_ffj50/Ic/0_degradation/step00/Ic_2025-02-11_19-06-53459545_ffj50-step00-20k-0.3T.txt | 20.25224 | 25.53406 | 29.02872 | 1739300813.5 | [20.1, 20.3) | 0
020k_ffj50/Ic/0_degradation/step01/Ic_2025-02-11_19-44-52068276_ffj50-step01-20k-0.3T.txt | 20.23024 | 25.02152 | 28.3594 | 1739303092.1 | [20.1, 20.3) | 3.9489e+19
020k_ffj50/Ic/0_degradation/step01/Ic_2025-02-11_19-47-12055282_ffj50-step01-20k-0.3T.txt | 20.25132 | 25.07799 | 28.97053 | 1739303232.1 | [20.1, 20.3) | 3.9489e+19
020k_ffj50/Ic/0_degradation/step01/Ic_2025-02-11_19-52-39717561_ffj50-step01-20k-0.3T.txt | 20.23892 | 25.02911 | 28.56457 | 1739303559.7 | [20.1, 20.3) | 3.9489e+19
020k_ffj50/Ic/0_degradation/step01/Ic_2025-02-11_19-54-00076219_ffj50-step01-20k-0.3T.txt | 20.28707 | 25.04402 | 28.92679 | 1739303640.1 | [20.1, 20.3) | 3.9489e+19
020k_ffj50/Ic/0_degradation/step01/Ic_2025-02-11_19-56-23400808_ffj50-step01-20k-0.3T.txt | 20.26282 | 25.10448 | 29.28845 | 1739303783.4 | [20.1, 20.3) | 3.9489e+19
020k_ffj50/Ic/0_degradation/step01/Ic_2025-02-11_19-58-43531285_ffj50-step01-20k-0.3T.txt | 20.25295 | 25.1584 | 29.59297 | 1739303923.5 | [20.1, 20.3) | 3.9489e+19
020k_ffj50/Ic/0_degradation/step01/Ic_2025-02-11_20-01-03454536_ffj50-step01-20k-0.3T.txt | 20.25332 | 25.03778 | 28.70358 | 1739304063.5 | [20.1, 20.3) | 3.9489e+19
020k_ffj50/Ic/0_degradation/step01/Ic_2025-02-11_20-03-23308757_ffj50-step01-20k-0.3T.txt | 20.24949 | 25.02897 | 28.57734 | 1739304203.3 | [20.1, 20.3) | 3.9489e+19
020k_ffj50/Ic/0_degradation/step01/Ic_2025-02-11_20-05-43169311_ffj50-step01-20k-0.3T.txt | 20.25163 | 25.04987 | 28.73708 | 1739304343.2 | [20.1, 20.3) | 3.9489e+19
020k_ffj50/Ic/0_degradation/step01/Ic_2025-02-11_20-08-03024837_ffj50-step01-20k-0.3T.txt | 20.25213 | 25.01639 | 28.51128 | 1739304483.0 | [20.1, 20.3) | 3.9489e+19
020k_ffj50/Ic/0_degradation/step01/Ic_2025-02-11_20-10-23064164_ffj50-step01-20k-0.3T.txt | 20.25471 | 25.03588 | 28.72615 | 1739304623.1 | [20.1, 20.3) | 3.9489e+19
020k_ffj50/Ic/0_degradation/step01/Ic_2025-02-11_20-12-43063377_ffj50-step01-20k-0.3T.txt | 20.25383 | 25.02911 | 28.5468 | 1739304763.1 | [20.1, 20.3) | 3.9489e+19
020k_ffj50/Ic/0_degradation/step02/Ic_2025-02-11_20-21-57543338_ffj50-step02-20k-0.3T.txt | 20.22776 | 24.55702 | 28.45408 | 1739305317.5 | [20.1, 20.3) | 5.1547e+19
020k_ffj50/Ic/0_degradation/step02/Ic_2025-02-11_20-24-17718640_ffj50-step02-20k-0.3T.txt | 20.24735 | 24.52725 | 28.40664 | 1739305457.7 | [20.1, 20.3) | 5.1547e+19
020k_ffj50/Ic/0_degradation/step02/Ic_2025-02-11_20-26-37348936_ffj50-step02-20k-0.3T.txt | 20.24052 | 24.55093 | 28.59142 | 1739305597.3 | [20.1, 20.3) | 5.1547e+19
020k_ffj50/Ic/0_degradation/step02/Ic_2025-02-11_20-28-56966405_ffj50-step02-20k-0.3T.txt | 20.24012 | 24.60777 | 29.01298 | 1739305737.0 | [20.1, 20.3) | 5.1547e+19
020k_ffj50/Ic/0_degradation/step02/Ic_2025-02-11_20-31-16534942_ffj50-step02-20k-0.3T.txt | 20.24322 | 24.54468 | 28.44822 | 1739305876.5 | [20.1, 20.3) | 5.1547e+19
020k_ffj50/Ic/0_degradation/step02/Ic_2025-02-11_20-33-36047828_ffj50-step02-20k-0.3T.txt | 20.24817 | 24.51126 | 28.23705 | 1739306016.0 | [20.1, 20.3) | 5.1547e+19
020k_ffj50/Ic/0_degradation/step02/Ic_2025-02-11_20-35-55621065_ffj50-step02-20k-0.3T.txt | 20.24716 | 24.51628 | 28.34674 | 1739306155.6 | [20.1, 20.3) | 5.1547e+19
020k_ffj50/Ic/0_degradation/step02/Ic_2025-02-11_20-38-15085577_ffj50-step02-20k-0.3T.txt | 20.24984 | 24.50858 | 28.24088 | 1739306295.1 | [20.1, 20.3) | 5.1547e+19
020k_ffj50/Ic/0_degradation/step02/Ic_2025-02-11_20-40-34627073_ffj50-step02-20k-0.3T.txt | 20.24939 | 24.4982 | 28.13699 | 1739306434.6 | [20.1, 20.3) | 5.1547e+19
020k_ffj50/Ic/0_degradation/step02/Ic_2025-02-11_20-42-54073029_ffj50-step02-20k-0.3T.txt | 20.25116 | 24.50958 | 28.26157 | 1739306574.1 | [20.1, 20.3) | 5.1547e+19
020k_ffj50/Ic/0_degradation/step03/Ic_2025-02-11_21-12-38604596_ffj50-step03-20k-0.3T.txt | 20.21744 | 23.4152 | 28.12861 | 1739308358.6 | [20.1, 20.3) | 7.5361e+19
020k_ffj50/Ic/0_degradation/step03/Ic_2025-02-11_21-14-57570855_ffj50-step03-20k-0.3T.txt | 20.22777 | 23.41752 | 28.19918 | 1739308497.6 | [20.1, 20.3) | 7.5361e+19
020k_ffj50/Ic/0_degradation/step03/Ic_2025-02-11_21-17-16629779_ffj50-step03-20k-0.3T.txt | 20.22394 | 23.41103 | 28.14542 | 1739308636.6 | [20.1, 20.3) | 7.5361e+19
020k_ffj50/Ic/0_degradation/step03/Ic_2025-02-11_21-19-35490767_ffj50-step03-20k-0.3T.txt | 20.2249 | 23.41284 | 28.04651 | 1739308775.5 | [20.1, 20.3) | 7.5361e+19
020k_ffj50/Ic/0_degradation/step03/Ic_2025-02-11_21-21-54541791_ffj50-step03-20k-0.3T.txt | 20.22113 | 23.44309 | 28.43569 | 1739308914.5 | [20.1, 20.3) | 7.5361e+19
020k_ffj50/Ic/0_degradation/step03/Ic_2025-02-11_21-24-13728865_ffj50-step03-20k-0.3T.txt | 20.21719 | 23.42431 | 28.23938 | 1739309053.7 | [20.1, 20.3) | 7.5361e+19
020k_ffj50/Ic/0_degradation/step03/Ic_2025-02-11_21-26-32541492_ffj50-step03-20k-0.3T.txt | 20.21645 | 23.3923 | 27.91071 | 1739309192.5 | [20.1, 20.3) | 7.5361e+19
020k_ffj50/Ic/0_degradation/step03/Ic_2025-02-11_21-28-51452747_ffj50-step03-20k-0.3T.txt | 20.21611 | 23.40017 | 27.97704 | 1739309331.5 | [20.1, 20.3) | 7.5361e+19
020k_ffj50/Ic/0_degradation/step03/Ic_2025-02-11_21-31-10371809_ffj50-step03-20k-0.3T.txt | 20.2175 | 23.43219 | 28.28194 | 1739309470.4 | [20.1, 20.3) | 7.5361e+19
020k_ffj50/Ic/0_degradation/step04/Ic_2025-02-11_21-37-21474445_ffj50-step04-20k-0.3T.txt | 20.17886 | 22.00693 | 27.11997 | 1739309841.5 | [20.1, 20.3) | 1.0083e+20
020k_ffj50/Ic/0_degradation/step04/Ic_2025-02-11_21-39-39281908_ffj50-step04-20k-0.3T.txt | 20.18405 | 21.97137 | 26.9451 | 1739309979.3 | [20.1, 20.3) | 1.0083e+20
020k_ffj50/Ic/0_degradation/step04/Ic_2025-02-11_21-41-57082576_ffj50-step04-20k-0.3T.txt | 20.18352 | 21.97136 | 26.92467 | 1739310117.1 | [20.1, 20.3) | 1.0083e+20
020k_ffj50/Ic/0_degradation/step04/Ic_2025-02-11_21-46-32821038_ffj50-step04-20k-0.3T.txt | 20.18094 | 21.9819 | 26.99151 | 1739310392.8 | [20.1, 20.3) | 1.0083e+20
020k_ffj50/Ic/0_degradation/step04/Ic_2025-02-11_21-48-50580047_ffj50-step04-20k-0.3T.txt | 20.18058 | 22.07829 | 27.82976 | 1739310530.6 | [20.1, 20.3) | 1.0083e+20
020k_ffj50/Ic/0_degradation/step04/Ic_2025-02-11_21-51-08409476_ffj50-step04-20k-0.3T.txt | 20.18373 | 22.00702 | 27.24583 | 1739310668.4 | [20.1, 20.3) | 1.0083e+20
020k_ffj50/Ic/0_degradation/step04/Ic_2025-02-11_21-53-26315077_ffj50-step04-20k-0.3T.txt | 20.1858 | 21.93578 | 26.5355 | 1739310806.3 | [20.1, 20.3) | 1.0083e+20
020k_ffj50/Ic/0_degradation/step04/Ic_2025-02-11_21-55-44107919_ffj50-step04-20k-0.3T.txt | 20.18161 | 21.97607 | 26.89436 | 1739310944.1 | [20.1, 20.3) | 1.0083e+20
020k_ffj50/Ic/0_degradation/step04/Ic_2025-02-11_21-58-01832334_ffj50-step04-20k-0.3T.txt | 20.18077 | 21.97199 | 26.91839 | 1739311081.8 | [20.1, 20.3) | 1.0083e+20
020k_ffj50/Ic/0_degradation/step05/Ic_2025-02-11_22-05-48275313_ffj50-step05-20k-0.3T.txt | 20.15259 | 20.37313 | 26.63419 | 1739311548.3 | [20.1, 20.3) | 1.2946e+20
020k_ffj50/Ic/0_degradation/step05/Ic_2025-02-11_22-08-04961281_ffj50-step05-20k-0.3T.txt | 20.15476 | 20.35666 | 26.52197 | 1739311685.0 | [20.1, 20.3) | 1.2946e+20
020k_ffj50/Ic/0_degradation/step05/Ic_2025-02-11_22-10-21816382_ffj50-step05-20k-0.3T.txt | 20.15752 | 20.37833 | 26.62253 | 1739311821.8 | [20.1, 20.3) | 1.2946e+20
020k_ffj50/Ic/0_degradation/step05/Ic_2025-02-11_22-12-38463390_ffj50-step05-20k-0.3T.txt | 20.16255 | 20.31805 | 26.21098 | 1739311958.5 | [20.1, 20.3) | 1.2946e+20
020k_ffj50/Ic/0_degradation/step05/Ic_2025-02-11_22-14-55266402_ffj50-step05-20k-0.3T.txt | 20.15735 | 20.35107 | 26.51222 | 1739312095.3 | [20.1, 20.3) | 1.2946e+20
020k_ffj50/Ic/0_degradation/step05/Ic_2025-02-11_22-17-12010982_ffj50-step05-20k-0.3T.txt | 20.15729 | 20.40186 | 26.87622 | 1739312232.0 | [20.1, 20.3) | 1.2946e+20
020k_ffj50/Ic/0_degradation/step05/Ic_2025-02-11_22-19-28811610_ffj50-step05-20k-0.3T.txt | 20.15606 | 20.32919 | 26.24952 | 1739312368.8 | [20.1, 20.3) | 1.2946e+20
020k_ffj50/Ic/0_degradation/step05/Ic_2025-02-11_22-21-45637195_ffj50-step05-20k-0.3T.txt | 20.16167 | 20.34734 | 26.35657 | 1739312505.6 | [20.1, 20.3) | 1.2946e+20
020k_ffj50/Ic/0_degradation/step05/Ic_2025-02-11_22-24-02391684_ffj50-step05-20k-0.3T.txt | 20.16873 | 20.33273 | 26.34603 | 1739312642.4 | [20.1, 20.3) | 1.2946e+20
020k_ffj50/Ic/0_degradation/step05/Ic_2025-02-11_22-26-19151917_ffj50-step05-20k-0.3T.txt | 20.17394 | 20.29205 | 26.0089 | 1739312779.2 | [20.1, 20.3) | 1.2946e+20
020k_ffj50/Ic/0_degradation/step06/Ic_2025-02-11_22-34-05018420_ffj50-step06-20k-0.3T.txt | 20.1408 | 19.00141 | 26.18672 | 1739313245.0 | [20.1, 20.3) | 1.5253e+20
020k_ffj50/Ic/0_degradation/step06/Ic_2025-02-11_22-36-20725624_ffj50-step06-20k-0.3T.txt | 20.14486 | 18.99158 | 26.1989 | 1739313380.7 | [20.1, 20.3) | 1.5253e+20
020k_ffj50/Ic/0_degradation/step06/Ic_2025-02-11_22-38-36577381_ffj50-step06-20k-0.3T.txt | 20.15046 | 18.98853 | 26.11517 | 1739313516.6 | [20.1, 20.3) | 1.5253e+20
020k_ffj50/Ic/0_degradation/step06/Ic_2025-02-11_22-40-52398653_ffj50-step06-20k-0.3T.txt | 20.14833 | 19.05393 | 26.79982 | 1739313652.4 | [20.1, 20.3) | 1.5253e+20
020k_ffj50/Ic/0_degradation/step06/Ic_2025-02-11_22-43-08114896_ffj50-step06-20k-0.3T.txt | 20.14971 | 18.98964 | 26.21296 | 1739313788.1 | [20.1, 20.3) | 1.5253e+20
020k_ffj50/Ic/0_degradation/step06/Ic_2025-02-11_22-45-23815303_ffj50-step06-20k-0.3T.txt | 20.14831 | 19.00767 | 26.36473 | 1739313923.8 | [20.1, 20.3) | 1.5253e+20
020k_ffj50/Ic/0_degradation/step06/Ic_2025-02-11_22-47-39611270_ffj50-step06-20k-0.3T.txt | 20.15177 | 19.00913 | 26.31507 | 1739314059.6 | [20.1, 20.3) | 1.5253e+20
020k_ffj50/Ic/0_degradation/step06/Ic_2025-02-11_22-49-55209762_ffj50-step06-20k-0.3T.txt | 20.15058 | 18.99283 | 26.21881 | 1739314195.2 | [20.1, 20.3) | 1.5253e+20
020k_ffj50/Ic/0_degradation/step06/Ic_2025-02-11_22-52-10779547_ffj50-step06-20k-0.3T.txt | 20.15328 | 18.95209 | 25.70073 | 1739314330.8 | [20.1, 20.3) | 1.5253e+20
020k_ffj50/Ic/0_degradation/step06/Ic_2025-02-11_22-54-26479448_ffj50-step06-20k-0.3T.txt | 20.15855 | 18.98711 | 26.16756 | 1739314466.5 | [20.1, 20.3) | 1.5253e+20
020k_ffj50/Ic/0_degradation/step07/Ic_2025-02-11_23-05-06281452_ffj50-step07-20k-0.3T.txt | 20.14318 | 17.52391 | 25.87182 | 1739315106.3 | [20.1, 20.3) | 1.7816e+20
020k_ffj50/Ic/0_degradation/step07/Ic_2025-02-11_23-08-52122296_ffj50-step07-20k-0.3T.txt | 20.13479 | 17.51674 | 25.71365 | 1739315332.1 | [20.1, 20.3) | 1.7816e+20
020k_ffj50/Ic/0_degradation/step07/Ic_2025-02-11_23-11-07043450_ffj50-step07-20k-0.3T.txt | 20.14056 | 17.51103 | 25.65666 | 1739315467.0 | [20.1, 20.3) | 1.7816e+20
020k_ffj50/Ic/0_degradation/step07/Ic_2025-02-11_23-13-22022029_ffj50-step07-20k-0.3T.txt | 20.13626 | 17.61366 | 26.67939 | 1739315602.0 | [20.1, 20.3) | 1.7816e+20
020k_ffj50/Ic/0_degradation/step07/Ic_2025-02-11_23-15-37107034_ffj50-step07-20k-0.3T.txt | 20.13269 | 17.5222 | 25.81238 | 1739315737.1 | [20.1, 20.3) | 1.7816e+20
020k_ffj50/Ic/0_degradation/step07/Ic_2025-02-11_23-17-52036086_ffj50-step07-20k-0.3T.txt | 20.13191 | 17.51643 | 25.77664 | 1739315872.0 | [20.1, 20.3) | 1.7816e+20
020k_ffj50/Ic/0_degradation/step07/Ic_2025-02-11_23-20-06975628_ffj50-step07-20k-0.3T.txt | 20.1383 | 17.47872 | 25.42403 | 1739316007.0 | [20.1, 20.3) | 1.7816e+20
020k_ffj50/Ic/0_degradation/step07/Ic_2025-02-11_23-24-36816987_ffj50-step07-20k-0.3T.txt | 20.14138 | 17.50866 | 25.73259 | 1739316276.8 | [20.1, 20.3) | 1.7816e+20
020k_ffj50/Ic/0_degradation/step07/Ic_2025-02-11_23-26-51762935_ffj50-step07-20k-0.3T.txt | 20.13955 | 17.51713 | 25.77778 | 1739316411.8 | [20.1, 20.3) | 1.7816e+20
020k_ffj50/Ic/0_degradation/step08/Ic_2025-02-11_23-45-34476435_ffj50-step08-20k-0.3T.txt | 20.14323 | 16.85194 | 25.0113 | 1739317534.5 | [20.1, 20.3) | 1.891e+20
020k_ffj50/Ic/0_degradation/step08/Ic_2025-02-11_23-46-48750514_ffj50-step08-20k-0.3T.txt | 20.13934 | 16.87341 | 25.1939 | 1739317608.8 | [20.1, 20.3) | 1.891e+20
020k_ffj50/Ic/0_degradation/step08/Ic_2025-02-11_23-48-02923735_ffj50-step08-20k-0.3T.txt | 20.14678 | 16.84228 | 24.9564 | 1739317682.9 | [20.1, 20.3) | 1.891e+20
020k_ffj50/Ic/0_degradation/step08/Ic_2025-02-11_23-49-17086087_ffj50-step08-20k-0.3T.txt | 20.14998 | 16.8492 | 25.06729 | 1739317757.1 | [20.1, 20.3) | 1.891e+20
020k_ffj50/Ic/0_degradation/step08/Ic_2025-02-11_23-50-31335078_ffj50-step08-20k-0.3T.txt | 20.15569 | 16.86357 | 25.30658 | 1739317831.3 | [20.1, 20.3) | 1.891e+20
020k_ffj50/Ic/0_degradation/step08/Ic_2025-02-11_23-51-45459297_ffj50-step08-20k-0.3T.txt | 20.158 | 16.85473 | 25.10529 | 1739317905.5 | [20.1, 20.3) | 1.891e+20
020k_ffj50/Ic/0_degradation/step08/Ic_2025-02-11_23-52-59674265_ffj50-step08-20k-0.3T.txt | 20.15793 | 16.87407 | 25.37758 | 1739317979.7 | [20.1, 20.3) | 1.891e+20
020k_ffj50/Ic/0_degradation/step08/Ic_2025-02-11_23-54-13910123_ffj50-step08-20k-0.3T.txt | 20.15788 | 16.84942 | 25.12919 | 1739318053.9 | [20.1, 20.3) | 1.891e+20

## aggregates
temperature_group | cumulated_fluence | temperature_mean | temperature_std | ic_mean | ic_std | n_mean | n_std | file_count
[19.8, 20.3) | 0 | 20.2645725 | 0.01893354 | 25.54861 | 0.04342801 | 29.23533 | 0.3074125 | 4
[19.8, 20.3) | 3.9489e+19 | 20.2532025 | 0.01346532 | 25.05279 | 0.04161326 | 28.79208 | 0.3538247 | 12
[19.8, 20.3) | 5.1547e+19 | 20.244469 | 0.007010559 | 24.53315 | 0.03294156 | 28.41366 | 0.2491892 | 10
[19.8, 20.3) | 7.5361e+19 | 20.22027 | 0.004315113 | 23.41652 | 0.01546206 | 28.15161 | 0.1611572 | 9
[19.8, 20.3) | 1.0083e+20 | 20.18221 | 0.002185921 | 21.98897 | 0.03965471 | 27.04501 | 0.351325 | 9
[19.8, 20.3) | 1.2946e+20 | 20.160246 | 0.006646879 | 20.34804 | 0.03188828 | 26.43391 | 0.2501672 | 10
[19.8, 20.3) | 1.5253e+20 | 20.149665 | 0.004751704 | 18.99739 | 0.02540104 | 26.22805 | 0.2688469 | 10
[19.8, 20.3) | 1.7816e+20 | 20.13762 | 0.0039473 | 17.52317 | 0.03648237 | 25.82722 | 0.3440427 | 9
[19.8, 20.3) | 1.891e+20 | 20.15110375 | 0.007381895 | 16.85733 | 0.01176495 | 25.14344 | 0.1433712 | 8