## all_data
fpath | temperature | ic | n | timeends | temperature_group | cumulated_fluence
022k_ffj51/Ic/0_degradation/step00/Ic_2025-03-26_20-48-11847951_ffj51-step00-85k-0.3T.txt | 85.58913 |  |  | 1743022091.8 | [85.5, 85.7) | 0
022k_ffj51/Ic/0_degradation/step00/Ic_2025-03-26_20-48-20315283_ffj51-step00-85k-0.3T.txt | 85.5189 |  |  | 1743022100.3 | [85.5, 85.7) | 0
022k_ffj51/Ic/0_degradation/step00/Ic_2025-03-26_20-48-28725933_ffj51-step00-85k-0.3T.txt | 85.458725 |  |  | 1743022108.7 | [85.3, 85.5) | 0
022k_ffj51/Ic/0_degradation/step00/Ic_2025-03-26_20-48-37147264_ffj51-step00-85k-0.3T.txt | 85.42435 |  |  | 1743022117.1 | [85.3, 85.5) | 0
022k_ffj51/Ic/0_degradation/step00/Ic_2025-03-26_20-48-45665115_ffj51-step00-85k-0.3T.txt | 85.408125 |  |  | 1743022125.7 | [85.3, 85.5) | 0
022k_ffj51/Ic/0_degradation/step00/Ic_2025-03-26_20-54-44338403_ffj51-step00-80k-0.3T.txt | 80.33353 | 0.335129 | 10.50154 | 1743022484.3 | [80.3, 80.5) | 0
022k_ffj51/Ic/0_degradation/step00/Ic_2025-03-26_20-54-57682220_ffj51-step00-80k-0.3T.txt | 80.24245 | 0.3501848 | 11.04317 | 1743022497.7 | [80.1, 80.3) | 0
022k_ffj51/Ic/0_degradation/step00/Ic_2025-03-26_20-55-11079264_ffj51-step00-80k-0.3T.txt | 80.15393 | 0.363469 | 11.66378 | 1743022511.1 | [80.1, 80.3) | 0
022k_ffj51/Ic/0_degradation/step00/Ic_2025-03-26_20-55-24840963_ffj51-step00-80k-0.3T.txt | 80.10208 | 0.3581896 | 10.66132 | 1743022524.8 | [80.1, 80.3) | 0
022k_ffj51/Ic/0_degradation/step00/Ic_2025-03-26_20-55-38654432_ffj51-step00-80k-0.3T.txt | 80.04074 | 0.3680602 | 11.18818 | 1743022538.7 | [79.9, 80.1) | 0
022k_ffj51/Ic/0_degradation/step00/Ic_2025-03-26_21-03-07457754_ffj51-step00-70k-0.3T.txt | 70.27279 | 2.134708 | 16.82808 | 1743022987.5 | [70.1, 70.3) | 0
022k_ffj51/Ic/0_degradation/step00/Ic_2025-03-26_21-03-29811302_ffj51-step00-70k-0.3T.txt | 70.16049 | 2.170593 | 17.2031 | 1743023009.8 | [70.1, 70.3) | 0
022k_ffj51/Ic/0_degradation/step00/Ic_2025-03-26_21-03-52110481_ffj51-step00-70k-0.3T.txt | 70.08278 | 2.181508 | 17.08791 | 1743023032.1 | [69.9, 70.1) | 0
022k_ffj51/Ic/0_degradation/step00/Ic_2025-03-26_21-04-14413806_ffj51-step00-70k-0.3T.txt | 70.06104 | 2.195424 | 17.3381 | 1743023054.4 | [69.9, 70.1) | 0
022k_ffj51/Ic/0_degradation/step00/Ic_2025-03-26_21-04-36714709_ffj51-step00-70k-0.3T.txt | 70.03921 | 2.201645 | 17.47326 | 1743023076.7 | [69.9, 70.1) | 0
022k_ffj51/Ic/0_degradation/step00/Ic_2025-03-26_21-12-13415471_ffj51-step00-60k-0.3T.txt | 60.10711 | 4.866429 | 19.09869 | 1743023533.4 | [60.1, 60.3) | 0
022k_ffj51/Ic/0_degradation/step00/Ic_2025-03-26_21-12-47757956_ffj51-step00-60k-0.3T.txt | 60.01232 | 4.902232 | 19.2612 | 1743023567.8 | [59.9, 60.1) | 0
022k_ffj51/Ic/0_degradation/step00/Ic_2025-03-26_21-13-22168464_ffj51-step00-60k-0.3T.txt | 59.99521 | 4.912237 | 19.34351 | 1743023602.2 | [59.9, 60.1) | 0
022k_ffj51/Ic/0_degradation/step00/Ic_2025-03-26_21-13-56593816_ffj51-step00-60k-0.3T.txt | 59.99389 | 4.911764 | 19.37423 | 1743023636.6 | [59.9, 60.1) | 0
022k_ffj51/Ic/0_degradation/step00/Ic_2025-03-26_21-14-30871032_ffj51-step00-60k-0.3T.txt | 60.00916 | 4.914201 | 19.45049 | 1743023670.9 | [59.9, 60.1) | 0
022k_ffj51/Ic/0_degradation/step00/Ic_2025-03-26_21-21-40327605_ffj51-step00-50k-0.3T.txt | 50.00853 | 8.285358 | 18.96902 | 1743024100.3 | [49.9, 50.1) | 0
022k_ffj51/Ic/0_degradation/step00/Ic_2025-03-26_21-22-15072499_ffj51-step00-50k-0.3T.txt | 49.93452 | 8.320763 | 19.05911 | 1743024135.1 | [49.9, 50.1) | 0
022k_ffj51/Ic/0_degradation/step00/Ic_2025-03-26_21-22-49819086_ffj51-step00-50k-0.3T.txt | 49.94742 | 8.304476 | 18.89225 | 1743024169.8 | [49.9, 50.1) | 0
022k_ffj51/Ic/0_degradation/step00/Ic_2025-03-26_21-23-24628522_ffj51-step00-50k-0.3T.txt | 49.95866 | 8.317335 | 19.07325 | 1743024204.6 | [49.9, 50.1) | 0
022k_ffj51/Ic/0_degradation/step00/Ic_2025-03-26_21-23-59393254_ffj51-step00-50k-0.3T.txt | 49.97491 | 8.299675 | 18.93101 | 1743024239.4 | [49.9, 50.1) | 0
022k_ffj51/Ic/0_degradation/step00/Ic_2025-03-26_21-31-06285551_ffj51-step00-40k-0.3T.txt | 39.91449 | 12.78952 | 19.15801 | 1743024666.3 | [39.9, 40.1) | 0
022k_ffj51/Ic/0_degradation/step00/Ic_2025-03-26_21-31-57769922_ffj51-step00-40k-0.3T.txt | 39.94763 | 12.76547 | 19.09254 | 1743024717.8 | [39.9, 40.1) | 0
022k_ffj51/Ic/0_degradation/step00/Ic_2025-03-26_21-32-49197329_ffj51-step00-40k-0.3T.txt | 39.96104 | 12.73475 | 18.9515 | 1743024769.2 | [39.9, 40.1) | 0
022k_ffj51/Ic/0_degradation/step00/Ic_2025-03-26_21-33-40762101_ffj51-step00-40k-0.3T.txt | 39.97192 | 12.73239 | 18.96996 | 1743024820.8 | [39.9, 40.1) | 0
022k_ffj51/Ic/0_degradation/step00/Ic_2025-03-26_21-34-32381728_ffj51-step00-40k-0.3T.txt | 39.97215 | 12.78071 | 19.26707 | 1743024872.4 | [39.9, 40.1) | 0
022k_ffj51/Ic/0_degradation/step00/Ic_2025-03-26_21-43-12680031_ffj51-step00-30k-0.3T.txt | 30.00932 | 18.96878 | 21.99016 | 1743025392.7 | [29.9, 30.1) | 0
022k_ffj51/Ic/0_degradation/step00/Ic_2025-03-26_21-44-42708211_ffj51-step00-30k-0.3T.txt | 30.03563 | 18.99175 | 22.27772 | 1743025482.7 | [29.9, 30.1) | 0
022k_ffj51/Ic/0_degradation/step00/Ic_2025-03-26_21-46-12689790_ffj51-step00-30k-0.3T.txt | 30.02617 | 19.07046 | 22.74827 | 1743025572.7 | [29.9, 30.1) | 0
022k_ffj51/Ic/0_degradation/step00/Ic_2025-03-26_21-47-42684823_ffj51-step00-30k-0.3T.txt | 30.02996 | 19.02141 | 22.43959 | 1743025662.7 | [29.9, 30.1) | 0
022k_ffj51/Ic/0_degradation/step00/Ic_2025-03-26_21-49-12688958_ffj51-step00-30k-0.3T.txt | 30.02752 | 18.9831 | 22.24585 | 1743025752.7 | [29.9, 30.1) | 0
022k_ffj51/Ic/0_degradation/step00/Ic_2025-03-26_22-01-45280215_ffj51-step00-25k-0.3T.txt | 25.16176 | 22.83222 | 25.74548 | 1743026505.3 | [25.1, 25.3) | 0
022k_ffj51/Ic/0_degradation/step00/Ic_2025-03-26_22-04-19863885_ffj51-step00-25k-0.3T.txt | 25.16374 | 22.87178 | 26.23989 | 1743026659.9 | [25.1, 25.3) | 0
022k_ffj51/Ic/0_degradation/step00/Ic_2025-03-26_22-06-54499661_ffj51-step00-25k-0.3T.txt | 25.19118 | 22.83502 | 26.03694 | 1743026814.5 | [25.1, 25.3) | 0
022k_ffj51/Ic/0_degradation/step00/Ic_2025-03-26_22-09-29172492_ffj51-step00-25k-0.3T.txt | 25.17783 | 22.89225 | 26.4255 | 1743026969.2 | [25.1, 25.3) | 0
022k_ffj51/Ic/0_degradation/step00/Ic_2025-03-26_22-12-03742177_ffj51-step00-25k-0.3T.txt | 25.18838 | 22.95761 | 26.83911 | 1743027123.7 | [25.1, 25.3) | 0
022k_ffj51/Ic/0_degradation/step00/Ic_2025-03-26_23-14-06406707_ffj51-step00-22k-0.3T.txt | 21.98906 | 25.72551 | 30.57578 | 1743030846.4 | [21.9, 22.1) | 0
022k_ffj51/Ic/0_degradation/step00/Ic_2025-03-26_23-15-18017450_ffj51-step00-22k-0.3T.txt | 22.02686 | 25.6787 | 30.62182 | 1743030918.0 | [21.9, 22.1) | 0
022k_ffj51/Ic/0_degradation/step00/Ic_2025-03-26_23-17-32526929_ffj51-step00-22k-0.3T.txt | 22.0575 | 25.62431 | 30.14016 | 1743031052.5 | [21.9, 22.1) | 0
022k_ffj51/Ic/0_degradation/step00/Ic_2025-03-26_23-20-10728392_ffj51-step00-22k-0.3T.txt | 22.05545 | 25.77305 | 31.35768 | 1743031210.7 | [21.9, 22.1) | 0
022k_ffj51/Ic/0_degradation/step00/Ic_2025-03-26_23-22-49331016_ffj51-step00-22k-0.3T.txt | 22.0449 | 25.72594 | 30.89041 | 1743031369.3 | [21.9, 22.1) | 0
022k_ffj51/Ic/0_degradation/step00/Ic_2025-03-26_23-24-51531900_ffj51-step00-22k-0.3T.txt | 22.06363 | 25.78751 | 31.50506 | 1743031491.5 | [21.9, 22.1) | 0
022k_ffj51/Ic/0_degradation/step00/Ic_2025-03-26_23-34-01537944_ffj51-step00-22k-0.3T.txt | 22.00498 | 25.65941 | 30.03093 | 1743032041.5 | [21.9, 22.1) | 0
022k_ffj51/Ic/0_degradation/step01/Ic_2025-03-27_01-59-10709491_ffj51-step01-22k-0.3T.txt | 21.97946 | 23.19833 | 28.74755 | 1743040750.7 | [21.9, 22.1) | 5.3952e+19
022k_ffj51/Ic/0_degradation/step01/Ic_2025-03-27_02-00-32103689_ffj51-step01-22k-0.3T.txt | 22.02127 | 23.18914 | 28.93727 | 1743040832.1 | [21.9, 22.1) | 5.3952e+19
022k_ffj51/Ic/0_degradation/step01/Ic_2025-03-27_02-01-22171741_ffj51-step01-22k-0.3T.txt | 22.05752 | 23.18123 | 29.04409 | 1743040882.2 | [21.9, 22.1) | 5.3952e+19
022k_ffj51/Ic/0_degradation/step01/Ic_2025-03-27_02-02-11736637_ffj51-step01-22k-0.3T.txt | 22.08588 | 23.04605 | 28.00944 | 1743040931.7 | [21.9, 22.1) | 5.3952e+19
022k_ffj51/Ic/0_degradation/step01/Ic_2025-03-27_02-03-01317214_ffj51-step01-22k-0.3T.txt | 22.10101 | 23.00712 | 27.7949 | 1743040981.3 | [22.1, 22.3) | 5.3952e+19
022k_ffj51/Ic/0_degradation/step01/Ic_2025-03-27_02-03-50748691_ffj51-step01-22k-0.3T.txt | 22.11794 | 23.03365 | 28.11599 | 1743041030.7 | [22.1, 22.3) | 5.3952e+19
022k_ffj51/Ic/0_degradation/step01/Ic_2025-03-27_02-04-40296601_ffj51-step01-22k-0.3T.txt | 22.12993 | 22.97338 | 27.65618 | 1743041080.3 | [22.1, 22.3) | 5.3952e+19
022k_ffj51/Ic/0_degradation/step01/Ic_2025-03-27_02-05-29806903_ffj51-step01-22k-0.3T.txt | 22.13535 | 22.98309 | 27.75392 | 1743041129.8 | [22.1, 22.3) | 5.3952e+19
022k_ffj51/Ic/0_degradation/step01/Ic_2025-03-27_02-06-19424041_ffj51-step01-22k-0.3T.txt | 22.1455 | 22.95856 | 27.57444 | 1743041179.4 | [22.1, 22.3) | 5.3952e+19
022k_ffj51/Ic/0_degradation/step01/Ic_2025-03-27_02-07-08851353_ffj51-step01-22k-0.3T.txt | 22.1449 | 22.95275 | 27.54149 | 1743041228.9 | [22.1, 22.3) | 5.3952e+19
022k_ffj51/Ic/0_degradation/step02/Ic_2025-03-27_02-42-40444047_ffj51-step02-22k-0.3T.txt | 21.97253 | 19.51337 | 26.36185 | 1743043360.4 | [21.9, 22.1) | 9.9666e+19
022k_ffj51/Ic/0_degradation/step02/Ic_2025-03-27_02-43-56059531_ffj51-step02-22k-0.3T.txt | 21.99545 | 19.48661 | 26.3259 | 1743043436.1 | [21.9, 22.1) | 9.9666e+19
022k_ffj51/Ic/0_degradation/step02/Ic_2025-03-27_02-44-56017690_ffj51-step02-22k-0.3T.txt | 22.01675 | 19.43867 | 25.96911 | 1743043496.0 | [21.9, 22.1) | 9.9666e+19
022k_ffj51/Ic/0_degradation/step02/Ic_2025-03-27_02-45-55815486_ffj51-step02-22k-0.3T.txt | 22.03415 | 19.37616 | 25.61265 | 1743043555.8 | [21.9, 22.1) | 9.9666e+19
022k_ffj51/Ic/0_degradation/step02/Ic_2025-03-27_02-46-55533472_ffj51-step02-22k-0.3T.txt | 22.04491 | 19.4364 | 26.14173 | 1743043615.5 | [21.9, 22.1) | 9.9666e+19
022k_ffj51/Ic/0_degradation/step02/Ic_2025-03-27_02-47-55397682_ffj51-step02-22k-0.3T.txt | 22.05114 | 19.3991 | 25.86121 | 1743043675.4 | [21.9, 22.1) | 9.9666e+19
022k_ffj51/Ic/0_degradation/step02/Ic_2025-03-27_02-48-55290937_ffj51-step02-22k-0.3T.txt | 22.06015 | 19.2834 | 24.79249 | 1743043735.3 | [21.9, 22.1) | 9.9666e+19
022k_ffj51/Ic/0_degradation/step02/Ic_2025-03-27_02-49-55039957_ffj51-step02-22k-0.3T.txt | 22.0566 | 19.35166 | 25.50318 | 1743043795.0 | [21.9, 22.1) | 9.9666e+19
022k_ffj51/Ic/0_degradation/step02/Ic_2025-03-27_02-50-54816583_ffj51-step02-22k-0.3T.txt | 22.0624 | 19.42774 | 26.12289 | 1743043854.8 | [21.9, 22.1) | 9.9666e+19
022k_ffj51/Ic/0_degradation/step02/Ic_2025-03-27_02-51-54512083_ffj51-step02-22k-0.3T.txt | 22.06331 | 19.37741 | 25.71104 | 1743043914.5 | [21.9, 22.1) | 9.9666e+19
022k_ffj51/Ic/0_degradation/step03/Ic_2025-03-27_03-34-41120904_ffj51-step03-22k-0.3T.txt | 21.95731 | 15.86281 | 23.92288 | 1743046481.1 | [21.9, 22.1) | 1.4602e+20
022k_ffj51/Ic/0_degradation/step03/Ic_2025-03-27_03-35-24460835_ffj51-step03-22k-0.3T.txt | 21.97841 | 15.88428 | 24.30812 | 1743046524.5 | [21.9, 22.1) | 1.4602e+20
022k_ffj51/Ic/0_degradation/step03/Ic_2025-03-27_03-35-55409498_ffj51-step03-22k-0.3T.txt | 21.98964 | 15.84463 | 24.03657 | 1743046555.4 | [21.9, 22.1) | 1.4602e+20
022k_ffj51/Ic/0_degradation/step03/Ic_2025-03-27_03-36-50562111_ffj51-step03-22k-0.3T.txt | 22.00153 | 15.88519 | 24.35731 | 1743046610.6 | [21.9, 22.1) | 1.4602e+20
022k_ffj51/Ic/0_degradation/step03/Ic_2025-03-27_03-37-45751983_ffj51-step03-22k-0.3T.txt | 22.00691 | 15.86785 | 24.2901 | 1743046665.8 | [21.9, 22.1) | 1.4602e+20
022k_ffj51/Ic/0_degradation/step03/Ic_2025-03-27_03-38-40996583_ffj51-step03-22k-0.3T.txt | 22.00946 | 15.8607 | 24.19206 | 1743046721.0 | [21.9, 22.1) | 1.4602e+20
022k_ffj51/Ic/0_degradation/step03/Ic_2025-03-27_03-39-36193456_ffj51-step03-22k-0.3T.txt | 22.01995 | 15.91505 | 24.65688 | 1743046776.2 | [21.9, 22.1) | 1.4602e+20
022k_ffj51/Ic/0_degradation/step03/Ic_2025-03-27_03-40-31511912_ffj51-step03-22k-0.3T.txt | 22.02099 | 15.80868 | 23.69957 | 1743046831.5 | [21.9, 22.1) | 1.4602e+20
022k_ffj51/Ic/0_degradation/step03/Ic_2025-03-27_03-41-26770646_ffj51-step03-22k-0.3T.txt | 22.02074 | 15.89914 | 24.53086 | 1743046886.8 | [21.9, 22.1) | 1.4602e+20
022k_ffj51/Ic/0_degradation/step03/Ic_2025-03-27_03-42-22009847_ffj51-step03-22k-0.3T.txt | 22.01664 | 15.8196 | 23.86065 | 1743046942.0 | [21.9, 22.1) | 1.4602e+20

## aggregates
temperature_group | cumulated_fluence | temperature_mean | temperature_std | ic_mean | ic_std | n_mean | n_std | file_count
[21.8, 22.3) | 0 | 22.03463 | 0.02863303 | 25.71063 | 0.05966331 | 30.73169 | 0.5616229 | 7
[21.8, 22.3) | 5.3952e+19 | 22.091876 | 0.05639817 | 23.05233 | 0.09933921 | 28.11753 | 0.5787916 | 10
[21.8, 22.3) | 9.9666e+19 | 22.035739 | 0.03127838 | 19.40905 | 0.06677957 | 25.84021 | 0.4685279 | 10
[21.8, 22.3) | 1.4602e+20 | 22.002158 | 0.02117264 | 15.86479 | 0.03354829 | 24.1855 | 0.3036477 | 10