## all_data
fpath | temperature | ic | n | timeends | temperature_group | cumulated_fluence
077k_ffj6/Ic/0_degradation/step00/Ic_2023-10-13_09-59-11501826_ffj6-step0-77k.txt | 77.16112 | 2.853997 | 27.8227 | 1697191151.5 | [77.1, 77.3) | 0
077k_ffj6/Ic/0_degradation/step00/Ic_2023-10-13_10-03-05560297_ffj6-step0-77k.txt | 77.27231 | 2.836671 | 29.25534 | 1697191385.6 | [77.1, 77.3) | 0
077k_ffj6/Ic/0_degradation/step00/Ic_2023-10-13_10-06-08011811_ffj6-step0-77k.txt | 77.28214 | 2.81036 | 27.50562 | 1697191568.0 | [77.1, 77.3) | 0
077k_ffj6/Ic/0_degradation/step00/Ic_2023-10-13_10-11-40561827_ffj6-step0-77k.txt | 77.261 | 2.812265 | 27.56789 | 1697191900.6 | [77.1, 77.3) | 0
077k_ffj6/Ic/0_degradation/step00/Ic_2023-10-13_10-12-16364069_ffj6-step0-77k.txt | 77.25806 | 2.815248 | 27.77021 | 1697191936.4 | [77.1, 77.3) | 0
077k_ffj6/Ic/0_degradation/step00/Ic_2023-10-13_10-12-52162787_ffj6-step0-77k.txt | 77.253 | 2.821272 | 28.12226 | 1697191972.2 | [77.1, 77.3) | 0
077k_ffj6/Ic/0_degradation/step00/Ic_2023-10-13_10-13-28010479_ffj6-step0-77k.txt | 77.27314 | 2.817319 | 27.93028 | 1697192008.0 | [77.1, 77.3) | 0
077k_ffj6/Ic/0_degradation/step00/Ic_2023-10-13_10-14-03763264_ffj6-step0-77k.txt | 77.29359 | 2.828569 | 28.66069 | 1697192043.8 | [77.1, 77.3) | 0
077k_ffj6/Ic/0_degradation/step00/Ic_2023-10-13_13-49-25548702_ffj6-step0-25k.txt | 25.03042 | 28.7718 | 40.74808 | 1697204965.5 | [24.9, 25.1) | 0
077k_ffj6/Ic/0_degradation/step00/Ic_2023-10-13_13-55-21557769_ffj6-step0-25k.txt | 25.06765 | 28.75031 | 40.40039 | 1697205321.6 | [24.9, 25.1) | 0
077k_ffj6/Ic/0_degradation/step00/Ic_2023-10-13_13-56-25002811_ffj6-step0-25k.txt | 25.09714 | 28.79729 | 41.64294 | 1697205385.0 | [24.9, 25.1) | 0
077k_ffj6/Ic/0_degradation/step00/Ic_2023-10-13_13-57-22342184_ffj6-step0-25k.txt | 25.09599 | 28.66605 | 39.38143 | 1697205442.3 | [24.9, 25.1) | 0
077k_ffj6/Ic/0_degradation/step00/Ic_2023-10-13_14-01-06532946_ffj6-step0-25k.txt | 25.0755 | 28.82369 | 41.29266 | 1697205666.5 | [24.9, 25.1) | 0
077k_ffj6/Ic/0_degradation/step00/Ic_2023-10-13_14-08-52706359_ffj6-step0-22k.txt | 22.24433 | 30.618 | 45.78579 | 1697206132.7 | [22.1, 22.3) | 0
077k_ffj6/Ic/0_degradation/step00/Ic_2023-10-13_14-11-59987967_ffj6-step0-22k.txt | 22.23849 | 30.51521 | 43.98036 | 1697206320.0 | [22.1, 22.3) | 0
077k_ffj6/Ic/0_degradation/step00/Ic_2023-10-13_14-15-00749089_ffj6-step0-22k.txt | 22.10761 | 30.44569 | 41.88202 | 1697206500.7 | [22.1, 22.3) | 0
077k_ffj6/Ic/0_degradation/step00/Ic_2023-10-13_15-06-17534461_ffj6-step0-77k.txt | 77.36775 | 2.832454 | 29.77824 | 1697209577.5 | [77.3, 77.5) | 0
077k_ffj6/Ic/0_degradation/step00/Ic_2023-10-13_15-31-07944946_ffj6-step0-77k.txt | 77.29493 | 2.888023 | 34.13745 | 1697211067.9 | [77.1, 77.3) | 0
077k_ffj6/Ic/0_degradation/step00/Ic_2023-10-13_15-31-41095178_ffj6-step0-77k.txt | 77.30348 | 2.796153 | 26.68505 | 1697211101.1 | [77.3, 77.5) | 0
077k_ffj6/Ic/0_degradation/step00/Ic_2023-10-13_15-32-34534268_ffj6-step0-77k.txt | 77.3219 | 2.810905 | 27.84836 | 1697211154.5 | [77.3, 77.5) | 0
077k_ffj6/Ic/0_degradation/step00/Ic_2023-10-13_15-34-14936769_ffj6-step0-77k.txt | 77.32289 | 2.81536 | 28.39184 | 1697211254.9 | [77.3, 77.5) | 0
077k_ffj6/Ic/0_degradation/step00/Ic_2023-10-13_15-38-03744749_ffj6-step0-77k.txt | 77.3178 | 2.813341 | 28.18684 | 1697211483.7 | [77.3, 77.5) | 0
077k_ffj6/Ic/0_degradation/step00/Ic_2023-10-13_15-39-15309364_ffj6-step0-77k.txt | 77.31857 | 2.887382 | 34.37231 | 1697211555.3 | [77.3, 77.5) | 0
077k_ffj6/Ic/0_degradation/step00/Ic_2023-10-13_15-42-12994487_ffj6-step0-77k.txt | 77.32178 | 2.818078 | 28.54048 | 1697211733.0 | [77.3, 77.5) | 0
077k_ffj6/Ic/0_degradation/step00/Ic_2023-10-13_19-19-32853560_ffj6-step0-77k.txt | 77.26025 | 2.783948 | 28.01167 | 1697224772.9 | [77.1, 77.3) | 0
077k_ffj6/Ic/0_degradation/step00/Ic_2023-10-13_19-25-24300145_ffj6-step0-77k.txt | 77.24919 | 2.780885 | 27.63104 | 1697225124.3 | [77.1, 77.3) | 0
077k_ffj6/Ic/0_degradation/step00/Ic_2023-10-13_19-26-04299697_ffj6-step0-77k.txt | 77.24103 | 2.794278 | 28.70307 | 1697225164.3 | [77.1, 77.3) | 0
077k_ffj6/Ic/0_degradation/step00/Ic_2023-10-13_19-27-16721389_ffj6-step0-77k.txt | 77.25906 | 2.774228 | 27.51618 | 1697225236.7 | [77.1, 77.3) | 0
077k_ffj6/Ic/0_degradation/step00/Ic_2023-10-13_19-28-38306593_ffj6-step0-77k.txt | 77.26644 | 2.781079 | 28.15562 | 1697225318.3 | [77.1, 77.3) | 0
077k_ffj6/Ic/0_degradation/step01/Ic_2023-10-13_20-47-54147602_ffj6-step1-77k.txt | 77.31976 | 2.541951 | 27.19257 | 1697230074.1 | [77.3, 77.5) | 1.9005e+19
077k_ffj6/Ic/0_degradation/step01/Ic_2023-10-13_20-49-34164872_ffj6-step1-77k.txt | 77.29895 | 2.539462 | 26.76169 | 1697230174.2 | [77.1, 77.3) | 1.9005e+19
077k_ffj6/Ic/0_degradation/step01/Ic_2023-10-13_20-50-41893716_ffj6-step1-77k.txt | 77.29676 | 2.545408 | 27.35447 | 1697230241.9 | [77.1, 77.3) | 1.9005e+19
077k_ffj6/Ic/0_degradation/step02/Ic_2023-10-13_21-04-21927692_ffj6-step2-77k.txt | 77.29065 | 2.391912 | 26.75539 | 1697231061.9 | [77.1, 77.3) | 3.2371e+19
077k_ffj6/Ic/0_degradation/step02/Ic_2023-10-13_21-05-37155441_ffj6-step2-77k.txt | 77.29458 | 2.387473 | 26.40387 | 1697231137.2 | [77.1, 77.3) | 3.2371e+19
077k_ffj6/Ic/0_degradation/step02/Ic_2023-10-13_21-09-09497344_ffj6-step2-77k.txt | 77.28905 | 2.394884 | 26.87148 | 1697231349.5 | [77.1, 77.3) | 3.2371e+19
077k_ffj6/Ic/0_degradation/step03/Ic_2023-10-13_21-22-00292885_ffj6-step3-77k.txt | 77.31842 | 2.063213 | 25.53521 | 1697232120.3 | [77.3, 77.5) | 6.2106e+19
077k_ffj6/Ic/0_degradation/step03/Ic_2023-10-13_21-23-05904127_ffj6-step3-77k.txt | 77.30245 | 2.060659 | 25.36456 | 1697232185.9 | [77.3, 77.5) | 6.2106e+19
077k_ffj6/Ic/0_degradation/step03/Ic_2023-10-13_21-24-50257865_ffj6-step3-77k.txt | 77.29976 | 2.060101 | 25.14584 | 1697232290.3 | [77.1, 77.3) | 6.2106e+19
077k_ffj6/Ic/0_degradation/step03/Ic_2023-10-13_21-28-23689987_ffj6-step3-77k.txt | 77.29615 | 2.066839 | 25.54416 | 1697232503.7 | [77.1, 77.3) | 6.2106e+19
077k_ffj6/Ic/0_degradation/step04/Ic_2023-10-13_21-45-49851276_ffj6-step4-77k.txt | 77.29838 | 1.471129 | 23.45478 | 1697233549.9 | [77.1, 77.3) | 1.2226e+20
077k_ffj6/Ic/0_degradation/step04/Ic_2023-10-13_21-47-02490786_ffj6-step4-77k.txt | 77.30379 | 1.460808 | 22.65677 | 1697233622.5 | [77.3, 77.5) | 1.2226e+20
077k_ffj6/Ic/0_degradation/step04/Ic_2023-10-13_21-49-46861468_ffj6-step4-77k.txt | 77.29988 | 1.467454 | 23.07185 | 1697233786.9 | [77.1, 77.3) | 1.2226e+20
077k_ffj6/Ic/0_degradation/step04/Ic_2023-10-13_21-51-32664081_ffj6-step4-77k.txt | 77.2927 | 1.461201 | 22.58631 | 1697233892.7 | [77.1, 77.3) | 1.2226e+20
077k_ffj6/Ic/0_degradation/step04/Ic_2023-10-13_21-53-11252142_ffj6-step4-77k.txt | 77.30828 | 1.459262 | 22.36409 | 1697233991.3 | [77.3, 77.5) | 1.2226e+20
077k_ffj6/Ic/0_degradation/step05/Ic_2023-10-13_22-08-56703547_ffj6-step5-77k.txt | 77.30795 | 0.9972029 | 20.27578 | 1697234936.7 | [77.3, 77.5) | 1.8459e+20
077k_ffj6/Ic/0_degradation/step05/Ic_2023-10-13_22-11-44159632_ffj6-step5-77k.txt | 77.30845 | 1.002652 | 20.72751 | 1697235104.2 | [77.3, 77.5) | 1.8459e+20
077k_ffj6/Ic/0_degradation/step05/Ic_2023-10-13_22-14-25698889_ffj6-step5-77k.txt | 77.31242 | 1.001678 | 20.55051 | 1697235265.7 | [77.3, 77.5) | 1.8459e+20
077k_ffj6/Ic/0_degradation/step05/Ic_2023-10-13_22-17-24157879_ffj6-step5-77k.txt | 77.29926 | 1.000875 | 20.45531 | 1697235444.2 | [77.1, 77.3) | 1.8459e+20
077k_ffj6/Ic/0_degradation/step05/Ic_2023-10-13_22-18-21721162_ffj6-step5-77k.txt | 77.29872 | 1.002991 | 20.65531 | 1697235501.7 | [77.1, 77.3) | 1.8459e+20
077k_ffj6/Ic/0_degradation/step06/Ic_2023-10-13_22-34-25693400_ffj6-step6-77k.txt | 77.32861 | 0.5507205 | 17.52696 | 1697236465.7 | [77.3, 77.5) | 2.5482e+20
077k_ffj6/Ic/0_degradation/step06/Ic_2023-10-13_22-36-45461317_ffj6-step6-77k.txt | 77.31741 | 0.554184 | 17.83068 | 1697236605.5 | [77.3, 77.5) | 2.5482e+20
077k_ffj6/Ic/0_degradation/step06/Ic_2023-10-13_22-37-11911765_ffj6-step6-77k.txt | 77.32539 | 0.5513865 | 17.60347 | 1697236631.9 | [77.3, 77.5) | 2.5482e+20
077k_ffj6/Ic/0_degradation/step06/Ic_2023-10-13_22-39-47136044_ffj6-step6-77k.txt | 77.29935 | 0.5528523 | 17.62495 | 1697236787.1 | [77.1, 77.3) | 2.5482e+20
077k_ffj6/Ic/0_degradation/step07/Ic_2023-10-13_22-52-05454641_ffj6-step7-77k.txt | 77.32306 | 0.4033541 | 14.80776 | 1697237525.5 | [77.3, 77.5) | 2.8154e+20
077k_ffj6/Ic/0_degradation/step07/Ic_2023-10-13_22-52-39162520_ffj6-step7-77k.txt | 77.32625 | 0.407446 | 15.19049 | 1697237559.2 | [77.3, 77.5) | 2.8154e+20
077k_ffj6/Ic/0_degradation/step07/Ic_2023-10-13_22-56-11692343_ffj6-step7-77k.txt | 77.30385 | 0.4009452 | 14.0699 | 1697237771.7 | [77.3, 77.5) | 2.8154e+20
077k_ffj6/Ic/0_degradation/step07/Ic_2023-10-13_23-00-05469515_ffj6-step7-77k.txt | 77.3105 | 0.4176018 | 16.44677 | 1697238005.5 | [77.3, 77.5) | 2.8154e+20
077k_ffj6/Ic/0_degradation/step07/Ic_2023-10-13_23-00-33444303_ffj6-step7-77k.txt | 77.31452 | 0.4125995 | 15.83522 | 1697238033.4 | [77.3, 77.5) | 2.8154e+20
077k_ffj6/Ic/0_degradation/step07/Ic_2023-10-13_23-40-13883584_ffj6-step7-22k.txt | 21.77101 | 16.91323 | 34.67907 | 1697240413.9 | [21.7, 21.9) | 2.8154e+20
077k_ffj6/Ic/0_degradation/step07/Ic_2023-10-13_23-41-12081825_ffj6-step7-22k.txt | 21.77667 | 16.93578 | 34.99997 | 1697240472.1 | [21.7, 21.9) | 2.8154e+20
077k_ffj6/Ic/0_degradation/step07/Ic_2023-10-13_23-46-20654878_ffj6-step7-22k.txt | 22.03978 | 16.76584 | 33.7081 | 1697240780.7 | [21.9, 22.1) | 2.8154e+20
077k_ffj6/Ic/0_degradation/step07/Ic_2023-10-13_23-47-07616427_ffj6-step7-22k.txt | 22.0513 | 16.73539 | 33.21852 | 1697240827.6 | [21.9, 22.1) | 2.8154e+20
077k_ffj6/Ic/0_degradation/step07/Ic_2023-10-13_23-51-38081279_ffj6-step7-22k.txt | 22.03972 | 16.74418 | 33.16569 | 1697241098.1 | [21.9, 22.1) | 2.8154e+20
077k_ffj6/Ic/0_degradation/step07/Ic_2023-10-14_00-05-42693314_ffj6-step7-25k.txt | 24.97969 | 15.49936 | 30.28597 | 1697241942.7 | [24.9, 25.1) | 2.8154e+20
077k_ffj6/Ic/0_degradation/step07/Ic_2023-10-14_00-09-47327989_ffj6-step7-25k.txt | 24.97892 | 15.52751 | 30.59256 | 1697242187.3 | [24.9, 25.1) | 2.8154e+20
077k_ffj6/Ic/0_degradation/step07/Ic_2023-10-14_00-10-44534055_ffj6-step7-25k.txt | 24.9816 | 15.51632 | 30.46256 | 1697242244.5 | [24.9, 25.1) | 2.8154e+20
077k_ffj6/Ic/0_degradation/step07/Ic_2023-10-14_00-11-26124555_ffj6-step7-25k.txt | 24.99185 | 15.4505 | 29.69315 | 1697242286.1 | [24.9, 25.1) | 2.8154e+20

## aggregates
temperature_group | cumulated_fluence | temperature_mean | temperature_std | ic_mean | ic_std | n_mean | n_std | file_count
[21.8, 22.3) | 0 | 22.19681 | 0.07730463 | 30.5263 | 0.08668408 | 43.88272 | 1.953715 | 3
[21.8, 22.3) | 2.8154e+20 | 22.0436 | 0.006668463 | 16.74847 | 0.01567115 | 33.3641 | 0.2990775 | 3
[22.3, 76.8) | 0 | 25.07334 | 0.02719665 | 28.76183 | 0.06018647 | 40.6931 | 0.8761904 | 5
[22.3, 76.8) | 2.8154e+20 | 24.983015 | 0.00599678 | 15.49842 | 0.03398222 | 30.25856 | 0.397329 | 4
[76.8, 77.3) | 0 | 77.25895 | 0.03222207 | 2.814153 | 0.03155103 | 28.485 | 1.705457 | 14
[76.8, 77.3) | 1.9005e+19 | 77.297855 | 0.001548564 | 2.542435 | 0.004204611 | 27.05808 | 0.4191588 | 2
[76.8, 77.3) | 3.2371e+19 | 77.29143 | 0.002845634 | 2.391423 | 0.003729847 | 26.67691 | 0.2434822 | 3
[76.8, 77.3) | 6.2106e+19 | 77.297955 | 0.002552655 | 2.06347 | 0.00476494 | 25.345 | 0.2816494 | 2
[76.8, 77.3) | 1.2226e+20 | 77.29699 | 0.003787365 | 1.466595 | 0.005019459 | 23.03765 | 0.4352464 | 3
[76.8, 77.3) | 1.8459e+20 | 77.29899 | 0.0003818377 | 1.001933 | 0.001495672 | 20.55531 | 0.1414177 | 2