## all_data
fpath | cumulated_fluence | tc
077k_ffj6/Tc/0_degradation/Tc_2023-10-13_09-38-44433117_ffj6-step00-dn.txt | 0 | 88.77404
077k_ffj6/Tc/0_degradation/Tc_2023-10-13_16-24-03384318_ffj6-step00-up.txt | 0 | 88.47548
077k_ffj6/Tc/0_degradation/Tc_2023-10-14_01-05-18324554_ffj6-step07-up.txt | 2.8154e+20 | 82.19234

## aggregates
cumulated_fluence | tc_mean | tc_std | file_count
0 | 88.62476 | 0.2111132 | 2
2.8154e+20 | 82.19234 |  | 1