## all_data
fpath | temperature | ic | n | timeends | cumulated_fluence | anneal_temperature_K | anneal_time_min
200k_ffj24/Ic/anneal/300k/60 min/Ic_2023-11-08_00-12-20676864_f24-step4-ann300K1h-20K.txt | 20.00728 | 11.84201 | 30.2553 | 1699402340.7 | 6.3433e+20 | 300 | 60
200k_ffj24/Ic/anneal/300k/60 min/Ic_2023-11-08_00-14-29071980_f24-step4-ann300K1h-20K.txt | 20.00978 | 11.87296 | 30.72016 | 1699402469.1 | 6.3433e+20 | 300 | 60
200k_ffj24/Ic/anneal/300k/60 min/Ic_2023-11-08_00-13-46172760_f24-step4-ann300K1h-20K.txt | 20.00202 | 11.84639 | 30.25078 | 1699402426.2 | 6.3433e+20 | 300 | 60
200k_ffj24/Ic/anneal/300k/60 min/Ic_2023-11-08_00-15-56170544_f24-step4-ann300K1h-20K.txt | 20.00919 | 11.87279 | 30.6461 | 1699402556.2 | 6.3433e+20 | 300 | 60
200k_ffj24/Ic/anneal/300k/60 min/Ic_2023-11-08_00-15-12700843_f24-step4-ann300K1h-20K.txt | 20.01425 | 11.83973 | 29.93396 | 1699402512.7 | 6.3433e+20 | 300 | 60
200k_ffj24/Ic/anneal/300k/60 min/Ic_2023-11-08_00-11-10233020_f24-step4-ann300K1h-20K.txt | 20.00757 | 11.85386 | 30.45891 | 1699402270.2 | 6.3433e+20 | 300 | 60
200k_ffj24/Ic/anneal/300k/60 min/Ic_2023-11-08_00-13-03383279_f24-step4-ann300K1h-20K.txt | 20.00926 | 11.8378 | 29.92176 | 1699402383.4 | 6.3433e+20 | 300 | 60

## aggregates
temperature_group | anneal_temperature_K | anneal_time_min | temperature_mean | temperature_std | ic_mean | ic_std | n_mean | n_std | file_count | cumulated_fluence_mean
[19.8, 20.2) | 300 | 60 | 20.00848 | 0.003653653 | 11.85222 | 0.01504489 | 30.31242 | 0.3167454 | 7 | 6.3433e+20