## all_data
fpath | temperature | ic | n | timeends | temperature_group | cumulated_fluence
200k_ffj24/Ic/0_degradation/step00/Ic_2023-11-02_18-58-06697020_ffj24-step00-77k.txt | 77.29655 | 2.832013 | 27.54195 | 1698951486.7 | [77.1, 77.3) | 0
200k_ffj24/Ic/0_degradation/step00/Ic_2023-11-02_18-58-36428597_ffj24-step00-77k.txt | 77.26322 | 2.827212 | 27.32822 | 1698951516.4 | [77.1, 77.3) | 0
200k_ffj24/Ic/0_degradation/step00/Ic_2023-11-02_18-59-04042757_ffj24-step00-77k.txt | 77.30809 | 2.824636 | 27.26025 | 1698951544.0 | [77.3, 77.5) | 0
200k_ffj24/Ic/0_degradation/step00/Ic_2023-11-02_19-00-39386266_ffj24-step00-77k.txt | 77.29385 | 2.824789 | 27.21021 | 1698951639.4 | [77.1, 77.3) | 0
200k_ffj24/Ic/0_degradation/step00/Ic_2023-11-02_19-01-09513037_ffj24-step00-77k.txt | 77.27723 | 2.82867 | 27.34685 | 1698951669.5 | [77.1, 77.3) | 0
200k_ffj24/Ic/0_degradation/step00/Ic_2023-11-02_19-29-22623234_ffj24-step00-20k.txt | 20.16991 | 36.33501 | 41.87289 | 1698953362.6 | [20.1, 20.3) | 0
200k_ffj24/Ic/0_degradation/step00/Ic_2023-11-02_19-31-16432866_ffj24-step00-20k.txt | 20.16061 | 36.34616 | 42.02794 | 1698953476.4 | [20.1, 20.3) | 0
200k_ffj24/Ic/0_degradation/step00/Ic_2023-11-02_19-40-09558959_ffj24-step00-20k.txt | 20.21936 | 36.36765 | 42.35824 | 1698954009.6 | [20.1, 20.3) | 0
200k_ffj24/Ic/0_degradation/step00/Ic_2023-11-02_19-41-21397579_ffj24-step00-20k.txt | 20.18949 | 36.17397 | 40.17463 | 1698954081.4 | [20.1, 20.3) | 0
200k_ffj24/Ic/0_degradation/step00/Ic_2023-11-02_19-47-23056520_ffj24-step00-20k.txt | 20.08061 | 36.3639 | 41.4046 | 1698954443.1 | [19.9, 20.1) | 0
200k_ffj24/Ic/0_degradation/step00/Ic_2023-11-02_19-49-21647718_ffj24-step00-20k.txt | 20.09488 | 36.50716 | 42.98041 | 1698954561.6 | [19.9, 20.1) | 0
200k_ffj24/Ic/0_degradation/step00/Ic_2023-11-02_19-50-35296845_ffj24-step00-20k.txt | 20.06709 | 36.40504 | 41.75652 | 1698954635.3 | [19.9, 20.1) | 0
200k_ffj24/Ic/0_degradation/step00/Ic_2023-11-02_19-52-46274718_ffj24-step00-20k.txt | 20.06018 | 36.40563 | 41.71642 | 1698954766.3 | [19.9, 20.1) | 0
200k_ffj24/Ic/0_degradation/step00/Ic_2023-11-02_19-53-59990222_ffj24-step00-20k.txt | 20.10174 | 36.47696 | 42.62436 | 1698954840.0 | [20.1, 20.3) | 0
200k_ffj24/Ic/0_degradation/step00/Ic_2023-11-02_19-57-02650097_ffj24-step00-20k.txt | 20.06064 | 36.50595 | 43.02304 | 1698955022.7 | [19.9, 20.1) | 0
200k_ffj24/Ic/0_degradation/step00/Ic_2023-11-02_19-59-25838990_ffj24-step00-20k.txt | 20.08046 | 36.47702 | 42.69088 | 1698955165.8 | [19.9, 20.1) | 0
200k_ffj24/Ic/0_degradation/step00/Ic_2023-11-02_20-00-10333405_ffj24-step00-20k.txt | 20.06098 | 36.3967 | 41.54565 | 1698955210.3 | [19.9, 20.1) | 0
200k_ffj24/Ic/0_degradation/step00/Ic_2023-11-02_20-01-19322891_ffj24-step00-20k.txt | 20.08222 | 36.48917 | 42.78134 | 1698955279.3 | [19.9, 20.1) | 0
200k_ffj24/Ic/0_degradation/step00/Ic_2023-11-02_20-02-29845652_ffj24-step00-20k.txt | 20.0479 | 36.34359 | 40.94046 | 1698955349.8 | [19.9, 20.1) | 0
200k_ffj24/Ic/0_degradation/step00/Ic_2023-11-06_11-39-06950515_ffj24-step00-20k.txt | 20.18239 | 36.25406 | 41.1955 | 1699270747.0 | [20.1, 20.3) | 0
200k_ffj24/Ic/0_degradation/step00/Ic_2023-11-06_11-40-09015102_ffj24-step00-20k.txt | 20.17335 | 36.1509 | 40.10347 | 1699270809.0 | [20.1, 20.3) | 0
200k_ffj24/Ic/0_degradation/step00/Ic_2023-11-06_11-41-22658868_ffj24-step00-20k.txt | 20.12488 | 36.30965 | 41.39515 | 1699270882.7 | [20.1, 20.3) | 0
200k_ffj24/Ic/0_degradation/step00/Ic_2023-11-06_11-43-13764465_ffj24-step00-20k.txt | 20.14143 | 36.2519 | 40.63598 | 1699270993.8 | [20.1, 20.3) | 0
200k_ffj24/Ic/0_degradation/step01/Ic_2023-11-06_18-36-08056932_ffj24-step01-77k.txt | 77.23166 | 1.485542 | 18.21957 | 1699295768.1 | [77.1, 77.3) | 9.8661e+19
200k_ffj24/Ic/0_degradation/step01/Ic_2023-11-06_18-36-44380921_f23-step1-77K.txt | 77.2335 | 1.535031 | 21.77349 | 1699295804.4 | [77.1, 77.3) | 9.8661e+19
200k_ffj24/Ic/0_degradation/step01/Ic_2023-11-06_18-37-18050435_ffj24-step01-77k.txt | 77.24102 | 1.524193 | 21.03823 | 1699295838.1 | [77.1, 77.3) | 9.8661e+19
200k_ffj24/Ic/0_degradation/step01/Ic_2023-11-06_18-37-55643307_ffj24-step01-77k.txt | 77.25636 | 1.539393 | 22.12693 | 1699295875.6 | [77.1, 77.3) | 9.8661e+19
200k_ffj24/Ic/0_degradation/step01/Ic_2023-11-06_18-38-25096680_ffj24-step01-77k.txt | 77.2317 | 1.507532 | 19.98433 | 1699295905.1 | [77.1, 77.3) | 9.8661e+19
200k_ffj24/Ic/0_degradation/step01/Ic_2023-11-06_18-38-53885548_ffj24-step01-77k.txt | 77.2389 | 1.504969 | 19.97836 | 1699295933.9 | [77.1, 77.3) | 9.8661e+19
200k_ffj24/Ic/0_degradation/step01/Ic_2023-11-06_18-39-20768403_ffj24-step01-77k.txt | 77.2166 | 1.513877 | 20.47279 | 1699295960.8 | [77.1, 77.3) | 9.8661e+19
200k_ffj24/Ic/0_degradation/step01/Ic_2023-11-06_18-39-49858801_ffj24-step01-77k.txt | 77.26487 | 1.519753 | 20.86862 | 1699295989.9 | [77.1, 77.3) | 9.8661e+19
200k_ffj24/Ic/0_degradation/step01/Ic_2023-11-06_18-40-15765157_ffj24-step01-77k.txt | 77.2583 | 1.532702 | 21.63021 | 1699296015.8 | [77.1, 77.3) | 9.8661e+19
200k_ffj24/Ic/0_degradation/step01/Ic_2023-11-06_18-40-42449116_ffj24-step01-77k.txt | 77.24138 | 1.508849 | 19.85195 | 1699296042.4 | [77.1, 77.3) | 9.8661e+19
200k_ffj24/Ic/0_degradation/step01/Ic_2023-11-06_18-41-08880935_ffj24-step01-77k.txt | 77.23623 | 1.528853 | 21.12515 | 1699296068.9 | [77.1, 77.3) | 9.8661e+19
200k_ffj24/Ic/0_degradation/step01/Ic_2023-11-06_18-41-34495071_ffj24-step01-77k.txt | 77.23508 | 1.535928 | 21.60154 | 1699296094.5 | [77.1, 77.3) | 9.8661e+19
200k_ffj24/Ic/0_degradation/step01/Ic_2023-11-06_18-42-02415843_ffj24-step01-77k.txt | 77.23247 | 1.518814 | 20.6631 | 1699296122.4 | [77.1, 77.3) | 9.8661e+19
200k_ffj24/Ic/0_degradation/step01/Ic_2023-11-06_18-42-30660521_ffj24-step01-77k.txt | 77.23925 | 1.515904 | 20.62598 | 1699296150.7 | [77.1, 77.3) | 9.8661e+19
200k_ffj24/Ic/0_degradation/step01/Ic_2023-11-06_18-43-10390858_ffj24-step01-77k.txt | 77.24715 | 1.521727 | 21.05603 | 1699296190.4 | [77.1, 77.3) | 9.8661e+19
200k_ffj24/Ic/0_degradation/step01/Ic_2023-11-06_18-43-59876087_ffj24-step01-77k.txt | 77.2553 | 1.513867 | 20.42696 | 1699296239.9 | [77.1, 77.3) | 9.8661e+19
200k_ffj24/Ic/0_degradation/step01/Ic_2023-11-06_18-48-40847016_ffj24-step01-77k.txt | 77.24525 | 1.518172 | 20.71575 | 1699296520.8 | [77.1, 77.3) | 9.8661e+19
200k_ffj24/Ic/0_degradation/step01/Ic_2023-11-06_21-07-08078146_ffj24-step01-20k.txt | 20.123 | 28.84581 | 36.04933 | 1699304828.1 | [20.1, 20.3) | 9.8661e+19
200k_ffj24/Ic/0_degradation/step01/Ic_2023-11-06_21-08-15963629_ffj24-step01-20k.txt | 20.11014 | 28.90104 | 36.74309 | 1699304896.0 | [20.1, 20.3) | 9.8661e+19
200k_ffj24/Ic/0_degradation/step01/Ic_2023-11-06_21-08-52037951_ffj24-step01-20k.txt | 20.14118 | 28.96485 | 37.22264 | 1699304932.0 | [20.1, 20.3) | 9.8661e+19
200k_ffj24/Ic/0_degradation/step01/Ic_2023-11-06_21-09-28963076_ffj24-step01-20k.txt | 20.13468 | 28.79949 | 35.42732 | 1699304969.0 | [20.1, 20.3) | 9.8661e+19
200k_ffj24/Ic/0_degradation/step01/Ic_2023-11-06_21-10-42054111_ffj24-step01-20k.txt | 20.10449 | 28.9008 | 36.4552 | 1699305042.1 | [20.1, 20.3) | 9.8661e+19
200k_ffj24/Ic/0_degradation/step01/Ic_2023-11-06_21-11-28615136_ffj24-step01-20k.txt | 20.10927 | 28.83557 | 35.8331 | 1699305088.6 | [20.1, 20.3) | 9.8661e+19
200k_ffj24/Ic/0_degradation/step01/Ic_2023-11-06_21-14-02792685_ffj24-step01-20k.txt | 20.11289 | 28.85386 | 35.82104 | 1699305242.8 | [20.1, 20.3) | 9.8661e+19
200k_ffj24/Ic/0_degradation/step01/Ic_2023-11-06_21-14-56591599_ffj24-step01-20k.txt | 20.09976 | 28.83016 | 35.74081 | 1699305296.6 | [19.9, 20.1) | 9.8661e+19
200k_ffj24/Ic/0_degradation/step01/Ic_2023-11-06_21-15-33707818_ffj24-step01-20k.txt | 20.13762 | 28.83872 | 35.70776 | 1699305333.7 | [20.1, 20.3) | 9.8661e+19
200k_ffj24/Ic/0_degradation/step01/Ic_2023-11-06_21-16-10092487_ffj24-step01-20k.txt | 20.13785 | 28.81575 | 35.50965 | 1699305370.1 | [20.1, 20.3) | 9.8661e+19
200k_ffj24/Ic/0_degradation/step02/Ic_2023-11-07_12-03-29634221_ffj24-step02-20k.txt | 19.99838 | 18.14323 | 30.17887 | 1699358609.6 | [19.9, 20.1) | 2.8944e+20
200k_ffj24/Ic/0_degradation/step02/Ic_2023-11-07_12-05-44627478_ffj24-step02-20k.txt | 20.00677 | 18.22539 | 31.13425 | 1699358744.6 | [19.9, 20.1) | 2.8944e+20
200k_ffj24/Ic/0_degradation/step02/Ic_2023-11-07_12-06-58598932_ffj24-step02-20k.txt | 19.99916 | 18.14758 | 30.2198 | 1699358818.6 | [19.9, 20.1) | 2.8944e+20
200k_ffj24/Ic/0_degradation/step02/Ic_2023-11-07_12-07-57596325_ffj24-step02-20k.txt | 20.00578 | 18.18665 | 30.71397 | 1699358877.6 | [19.9, 20.1) | 2.8944e+20
200k_ffj24/Ic/0_degradation/step02/Ic_2023-11-07_12-09-05369648_ffj24-step02-20k.txt | 20.00217 | 18.25498 | 31.49627 | 1699358945.4 | [19.9, 20.1) | 2.8944e+20
200k_ffj24/Ic/0_degradation/step02/Ic_2023-11-07_12-10-05356957_ffj24-step02-20k.txt | 20.00878 | 18.21465 | 31.25672 | 1699359005.4 | [19.9, 20.1) | 2.8944e+20
200k_ffj24/Ic/0_degradation/step02/Ic_2023-11-07_12-11-11462523_ffj24-step02-20k.txt | 20.00923 | 18.13227 | 30.05774 | 1699359071.5 | [19.9, 20.1) | 2.8944e+20
200k_ffj24/Ic/0_degradation/step02/Ic_2023-11-07_12-28-05379247_ffj24-step02-77k.txt | 77.28612 | 0.2585961 | 12.87262 | 1699360085.4 | [77.1, 77.3) | 2.8944e+20
200k_ffj24/Ic/0_degradation/step02/Ic_2023-11-07_12-30-56004320_ffj24-step02-77k.txt | 77.29049 | 0.2525997 | 11.93083 | 1699360256.0 | [77.1, 77.3) | 2.8944e+20
200k_ffj24/Ic/0_degradation/step02/Ic_2023-11-07_12-31-52853395_ffj24-step02-77k.txt | 77.3085 | 0.2589857 | 12.75524 | 1699360312.9 | [77.3, 77.5) | 2.8944e+20
200k_ffj24/Ic/0_degradation/step02/Ic_2023-11-07_12-32-15653628_ffj24-step02-77k.txt | 77.31993 | 0.2592806 | 12.83363 | 1699360335.7 | [77.3, 77.5) | 2.8944e+20
200k_ffj24/Ic/0_degradation/step02/Ic_2023-11-07_12-32-48600062_ffj24-step02-77k.txt | 77.32979 | 0.2586684 | 12.70898 | 1699360368.6 | [77.3, 77.5) | 2.8944e+20
200k_ffj24/Ic/0_degradation/step03/Ic_2023-11-07_16-20-01504146_ffj24-step03-20k.txt | 20.11789 | 12.04032 | 27.86529 | 1699374001.5 | [20.1, 20.3) | 4.7413e+20
200k_ffj24/Ic/0_degradation/step03/Ic_2023-11-07_16-23-48023964_ffj24-step03-20k.txt | 20.09323 | 12.00514 | 27.2866 | 1699374228.0 | [19.9, 20.1) | 4.7413e+20
200k_ffj24/Ic/0_degradation/step03/Ic_2023-11-07_16-26-35633919_ffj24-step03-20k.txt | 20.11365 | 11.97411 | 27.10383 | 1699374395.6 | [20.1, 20.3) | 4.7413e+20
200k_ffj24/Ic/0_degradation/step03/Ic_2023-11-07_16-29-34798155_ffj24-step03-20k.txt | 20.11024 | 12.01867 | 27.7076 | 1699374574.8 | [20.1, 20.3) | 4.7413e+20
200k_ffj24/Ic/0_degradation/step03/Ic_2023-11-07_16-30-58951364_ffj24-step03-20k.txt | 20.12013 | 12.04477 | 28.23414 | 1699374659.0 | [20.1, 20.3) | 4.7413e+20
200k_ffj24/Ic/0_degradation/step03/Ic_2023-11-07_16-32-41425772_ffj24-step03-20k.txt | 20.10524 | 12.03161 | 27.78769 | 1699374761.4 | [20.1, 20.3) | 4.7413e+20
200k_ffj24/Ic/0_degradation/step03/Ic_2023-11-07_16-40-39012226_ffj24-step03-20k.txt | 20.11146 | 12.02508 | 27.92684 | 1699375239.0 | [20.1, 20.3) | 4.7413e+20
200k_ffj24/Ic/0_degradation/step03/Ic_2023-11-07_16-45-11976156_ffj24-step03-20k.txt | 20.10972 | 12.00295 | 27.3846 | 1699375512.0 | [20.1, 20.3) | 4.7413e+20
200k_ffj24/Ic/0_degradation/step03/Ic_2023-11-07_16-46-08319802_ffj24-step03-20k.txt | 20.13488 | 11.94846 | 26.58553 | 1699375568.3 | [20.1, 20.3) | 4.7413e+20
200k_ffj24/Ic/0_degradation/step03/Ic_2023-11-07_16-50-22671263_ffj24-step03-20k.txt | 20.12254 | 12.01717 | 27.54503 | 1699375822.7 | [20.1, 20.3) | 4.7413e+20
200k_ffj24/Ic/0_degradation/step03/Ic_2023-11-07_16-51-52983501_ffj24-step03-20k.txt | 20.12543 | 12.07269 | 28.5826 | 1699375913.0 | [20.1, 20.3) | 4.7413e+20
200k_ffj24/Ic/0_degradation/step03/Ic_2023-11-07_16-55-44352000_ffj24-step03-20k.txt | 20.11298 | 12.00877 | 27.47731 | 1699376144.4 | [20.1, 20.3) | 4.7413e+20
200k_ffj24/Ic/0_degradation/step03/Ic_2023-11-07_16-56-36838824_ffj24-step03-20k.txt | 20.13625 | 12.00531 | 27.42092 | 1699376196.8 | [20.1, 20.3) | 4.7413e+20
200k_ffj24/Ic/0_degradation/step03/Ic_2023-11-07_16-58-53592465_ffj24-step03-20k.txt | 20.10727 | 12.03179 | 28.03631 | 1699376333.6 | [20.1, 20.3) | 4.7413e+20
200k_ffj24/Ic/0_degradation/step04/Ic_2023-11-07_20-22-10771676_ffj24-step04-20k.txt | 20.02259 | 7.811564 | 24.8091 | 1699388530.8 | [19.9, 20.1) | 6.3433e+20
200k_ffj24/Ic/0_degradation/step04/Ic_2023-11-07_20-23-50022026_ffj24-step04-20k.txt | 20.00491 | 7.89733 | 26.62133 | 1699388630.0 | [19.9, 20.1) | 6.3433e+20
200k_ffj24/Ic/0_degradation/step04/Ic_2023-11-07_20-24-27389428_ffj24-step04-20k.txt | 20.01774 | 7.891065 | 26.58214 | 1699388667.4 | [19.9, 20.1) | 6.3433e+20
200k_ffj24/Ic/0_degradation/step04/Ic_2023-11-07_20-25-05022766_ffj24-step04-20k.txt | 20.02399 | 7.868389 | 26.05786 | 1699388705.0 | [19.9, 20.1) | 6.3433e+20
200k_ffj24/Ic/0_degradation/step04/Ic_2023-11-07_20-25-42554284_ffj24-step04-20k.txt | 20.01357 | 7.880413 | 26.29473 | 1699388742.6 | [19.9, 20.1) | 6.3433e+20
200k_ffj24/Ic/0_degradation/step04/Ic_2023-11-07_20-26-19860196_ffj24-step04-20k.txt | 20.01372 | 7.811484 | 24.8277 | 1699388779.9 | [19.9, 20.1) | 6.3433e+20
200k_ffj24/Ic/0_degradation/step04/Ic_2023-11-07_20-26-57279619_ffj24-step04-20k.txt | 20.02302 | 7.807517 | 24.80566 | 1699388817.3 | [19.9, 20.1) | 6.3433e+20
200k_ffj24/Ic/0_degradation/step04/Ic_2023-11-07_20-27-34289601_ffj24-step04-20k.txt | 20.01787 | 7.859674 | 25.86033 | 1699388854.3 | [19.9, 20.1) | 6.3433e+20

## aggregates
temperature_group | cumulated_fluence | temperature_mean | temperature_std | ic_mean | ic_std | n_mean | n_std | file_count
[19.8, 20.3) | 0 | 20.11656 | 0.05420036 | 36.36447 | 0.1076617 | 41.73486 | 0.9071941 | 18
[19.8, 20.3) | 9.8661e+19 | 20.121088 | 0.01564703 | 28.8586 | 0.04957869 | 36.05099 | 0.5784585 | 10
[19.8, 20.3) | 2.8944e+20 | 20.00432 | 0.004447197 | 18.18639 | 0.04712259 | 30.72252 | 0.5836513 | 7
[19.8, 20.3) | 4.7413e+20 | 20.11578 | 0.01155753 | 12.0162 | 0.03036554 | 27.63888 | 0.4985312 | 14
[19.8, 20.3) | 6.3433e+20 | 20.01717625 | 0.006393032 | 7.85343 | 0.03771075 | 25.73236 | 0.8000482 | 8
[76.8, 77.4) | 0 | 77.287788 | 0.01761214 | 2.827464 | 0.003056399 | 27.3375 | 0.1266362 | 5
[76.8, 77.4) | 9.8661e+19 | 77.24147 | 0.01205483 | 1.519124 | 0.0134461 | 20.71524 | 0.9134728 | 17
[76.8, 77.4) | 2.8944e+20 | 77.306966 | 0.01869069 | 0.2576261 | 0.00282301 | 12.62026 | 0.3907098 | 5