## all_data
fpath | cumulated_fluence | tc
200k_ffj24/Tc/0_degradation/Tc_2023-11-02_18-36-43815584_ffj24-step00-dn.txt | 0 | 88.68092
200k_ffj24/Tc/0_degradation/Tc_2023-11-06_18-03-42727067_ffj24-step01-dn.txt | 9.8661e+19 | 85.59244
200k_ffj24/Tc/0_degradation/Tc_2023-11-07_13-01-11361210_ffj24-step02-dn.txt | 2.8944e+20 | 81.35633
200k_ffj24/Tc/0_degradation/Tc_2023-11-07_15-39-24433273_ffj24-step03-dn.txt | 4.7413e+20 | 78.19074
200k_ffj24/Tc/0_degradation/Tc_2023-11-07_19-46-12779038_f24-ffj24-step04-dn.txt | 6.3433e+20 | 75.03563

## aggregates
cumulated_fluence | tc_mean | tc_std | file_count
0 | 88.68092 |  | 1
9.8661e+19 | 85.59244 |  | 1
2.8944e+20 | 81.35633 |  | 1
4.7413e+20 | 78.19074 |  | 1
6.3433e+20 | 75.03563 |  | 1