## all_data
fpath | temperature | ic | n | timeends | temperature_group | cumulated_fluence
200k_ffj34/Ic/0_degradation/step00/Ic_2023-12-12_05-37-41945190_ffj34-step00-20k.txt | 20.18248 | 35.62319 | 44.87423 | 1702359461.9 | [20.1, 20.3) | 0
200k_ffj34/Ic/0_degradation/step00/Ic_2023-12-12_05-42-23641973_ffj34-step00-20k.txt | 20.16828 | 35.58684 | 43.43141 | 1702359743.6 | [20.1, 20.3) | 0
200k_ffj34/Ic/0_degradation/step00/Ic_2023-12-12_05-44-53424707_ffj34-step00-20k.txt | 20.1749 | 35.6546 | 44.85098 | 1702359893.4 | [20.1, 20.3) | 0
200k_ffj34/Ic/0_degradation/step00/Ic_2023-12-12_05-47-23256959_ffj34-step00-20k.txt | 20.15458 | 35.70757 | 45.63387 | 1702360043.3 | [20.1, 20.3) | 0
200k_ffj34/Ic/0_degradation/step00/Ic_2023-12-12_05-49-52900827_ffj34-step00-20k.txt | 20.16766 | 35.61112 | 43.56228 | 1702360192.9 | [20.1, 20.3) | 0
200k_ffj34/Ic/0_degradation/step00/Ic_2023-12-12_06-38-44318788_ffj34-step00-77k.txt | 77.20557 | 2.96031 | 27.13549 | 1702363124.3 | [77.1, 77.3) | 0
200k_ffj34/Ic/0_degradation/step00/Ic_2023-12-12_06-40-13920790_ffj34-step00-77k.txt | 77.25914 | 2.970201 | 27.62542 | 1702363213.9 | [77.1, 77.3) | 0
200k_ffj34/Ic/0_degradation/step00/Ic_2023-12-12_06-43-26933132_ffj34-step00-77k.txt | 77.2423 | 2.949284 | 26.8016 | 1702363406.9 | [77.1, 77.3) | 0
200k_ffj34/Ic/0_degradation/step00/Ic_2023-12-12_06-46-40192504_ffj34-step00-77k.txt | 77.25753 | 2.951897 | 27.00491 | 1702363600.2 | [77.1, 77.3) | 0
200k_ffj34/Ic/0_degradation/step00/Ic_2023-12-12_06-49-53089728_ffj34-step00-77k.txt | 77.24145 | 2.953127 | 27.21156 | 1702363793.1 | [77.1, 77.3) | 0
200k_ffj34/Ic/0_degradation/step01/Ic_2023-12-12_12-00-59476625_ffj34-step01-77k.txt | 77.12281 | 2.724733 | 26.03498 | 1702382459.5 | [77.1, 77.3) | 2.707e+19
200k_ffj34/Ic/0_degradation/step01/Ic_2023-12-12_12-02-31571071_ffj34-step01-77k.txt | 77.24684 | 2.701086 | 26.06198 | 1702382551.6 | [77.1, 77.3) | 2.707e+19
200k_ffj34/Ic/0_degradation/step01/Ic_2023-12-12_12-03-27096631_ffj34-step01-77k.txt | 77.17104 | 2.728253 | 27.2201 | 1702382607.1 | [77.1, 77.3) | 2.707e+19
200k_ffj34/Ic/0_degradation/step01/Ic_2023-12-12_12-05-28833766_ffj34-step01-77k.txt | 77.12905 | 2.71983 | 25.78847 | 1702382728.8 | [77.1, 77.3) | 2.707e+19
200k_ffj34/Ic/0_degradation/step01/Ic_2023-12-12_12-07-49795985_ffj34-step01-77k.txt | 77.1203 | 2.720153 | 25.8762 | 1702382869.8 | [77.1, 77.3) | 2.707e+19
200k_ffj34/Ic/0_degradation/step01/Ic_2023-12-12_12-09-57676295_ffj34-step01-77k.txt | 77.08546 | 2.721845 | 26.0256 | 1702382997.7 | [76.9, 77.1) | 2.707e+19
200k_ffj34/Ic/0_degradation/step01/Ic_2023-12-12_12-12-05231041_ffj34-step01-77k.txt | 77.14935 | 2.719423 | 25.74366 | 1702383125.2 | [77.1, 77.3) | 2.707e+19
200k_ffj34/Ic/0_degradation/step01/Ic_2023-12-12_12-14-45283713_ffj34-step01-77k.txt | 77.13152 | 2.716601 | 25.75162 | 1702383285.3 | [77.1, 77.3) | 2.707e+19
200k_ffj34/Ic/0_degradation/step01/Ic_2023-12-12_12-46-35080859_ffj34-step01-20k.txt | 20.16339 | 35.57433 | 55.59083 | 1702385195.1 | [20.1, 20.3) | 2.707e+19
200k_ffj34/Ic/0_degradation/step01/Ic_2023-12-12_13-03-55422030_ffj34-step01-20k.txt | 20.06715 | 35.04799 | 46.33398 | 1702386235.4 | [19.9, 20.1) | 2.707e+19
200k_ffj34/Ic/0_degradation/step01/Ic_2023-12-12_13-04-56950945_ffj34-step01-20k.txt | 20.00292 | 34.93915 | 43.62546 | 1702386297.0 | [19.9, 20.1) | 2.707e+19
200k_ffj34/Ic/0_degradation/step01/Ic_2023-12-12_13-06-01071930_ffj34-step01-20k.txt | 20.00194 | 35.01862 | 44.55811 | 1702386361.1 | [19.9, 20.1) | 2.707e+19
200k_ffj34/Ic/0_degradation/step01/Ic_2023-12-12_13-07-01280244_ffj34-step01-20k.txt | 20.07133 | 35.0265 | 45.56973 | 1702386421.3 | [19.9, 20.1) | 2.707e+19
200k_ffj34/Ic/0_degradation/step01/Ic_2023-12-12_13-08-18073997_ffj34-step01-20k.txt | 20.0509 | 34.98588 | 45.03881 | 1702386498.1 | [19.9, 20.1) | 2.707e+19
200k_ffj34/Ic/0_degradation/step01/Ic_2023-12-12_13-09-16423475_ffj34-step01-20k.txt | 20.06031 | 35.00556 | 45.41877 | 1702386556.4 | [19.9, 20.1) | 2.707e+19
200k_ffj34/Ic/0_degradation/step01/Ic_2023-12-12_13-10-14691380_ffj34-step01-20k.txt | 20.06988 | 35.10053 | 47.01157 | 1702386614.7 | [19.9, 20.1) | 2.707e+19
200k_ffj34/Ic/0_degradation/step02/Ic_2023-12-12_15-33-54623000_ffj34-step02-77k.txt | 77.17099 | 2.418925 | 27.04415 | 1702395234.6 | [77.1, 77.3) | 5.2523e+19
200k_ffj34/Ic/0_degradation/step02/Ic_2023-12-12_15-34-55422511_ffj34-step02-77k.txt | 77.105 | 2.415249 | 24.64404 | 1702395295.4 | [77.1, 77.3) | 5.2523e+19
200k_ffj34/Ic/0_degradation/step02/Ic_2023-12-12_15-36-41010118_ffj34-step02-77k.txt | 77.13305 | 2.41573 | 25.11648 | 1702395401.0 | [77.1, 77.3) | 5.2523e+19
200k_ffj34/Ic/0_degradation/step02/Ic_2023-12-12_15-37-43048721_ffj34-step02-77k.txt | 77.10886 | 2.419904 | 25.09211 | 1702395463.0 | [77.1, 77.3) | 5.2523e+19
200k_ffj34/Ic/0_degradation/step02/Ic_2023-12-12_15-40-15918035_ffj34-step02-77k.txt | 77.13387 | 2.398794 | 24.56567 | 1702395615.9 | [77.1, 77.3) | 5.2523e+19
200k_ffj34/Ic/0_degradation/step02/Ic_2023-12-12_15-41-17630375_ffj34-step02-77k.txt | 77.13221 | 2.39749 | 23.645 | 1702395677.6 | [77.1, 77.3) | 5.2523e+19
200k_ffj34/Ic/0_degradation/step02/Ic_2023-12-12_15-42-19012709_ffj34-step02-77k.txt | 77.06747 | 2.416634 | 24.70394 | 1702395739.0 | [76.9, 77.1) | 5.2523e+19
200k_ffj34/Ic/0_degradation/step02/Ic_2023-12-12_15-43-20515236_ffj34-step02-77k.txt | 77.09739 | 2.418705 | 24.8839 | 1702395800.5 | [76.9, 77.1) | 5.2523e+19
200k_ffj34/Ic/0_degradation/step02/Ic_2023-12-12_15-44-22235050_ffj34-step02-77k.txt | 77.07787 | 2.407349 | 24.04418 | 1702395862.2 | [76.9, 77.1) | 5.2523e+19
200k_ffj34/Ic/0_degradation/step02/Ic_2023-12-12_16-22-26058737_ffj34-step02-20k.txt | 19.93656 | 33.71861 | 44.47223 | 1702398146.1 | [19.9, 20.1) | 5.2523e+19
200k_ffj34/Ic/0_degradation/step02/Ic_2023-12-12_16-27-44899869_ffj34-step02-20k.txt | 19.98358 | 33.56265 | 43.03218 | 1702398464.9 | [19.9, 20.1) | 5.2523e+19
200k_ffj34/Ic/0_degradation/step02/Ic_2023-12-12_16-29-22087947_ffj34-step02-20k.txt | 20.01014 | 33.57332 | 42.9791 | 1702398562.1 | [19.9, 20.1) | 5.2523e+19
200k_ffj34/Ic/0_degradation/step02/Ic_2023-12-12_16-31-48947082_ffj34-step02-20k.txt | 20.0167 | 33.42679 | 41.05825 | 1702398708.9 | [19.9, 20.1) | 5.2523e+19
200k_ffj34/Ic/0_degradation/step02/Ic_2023-12-12_16-34-15911338_ffj34-step02-20k.txt | 20.03262 | 33.53404 | 42.72179 | 1702398855.9 | [19.9, 20.1) | 5.2523e+19
200k_ffj34/Ic/0_degradation/step02/Ic_2023-12-12_16-36-42774133_ffj34-step02-20k.txt | 20.02066 | 33.52195 | 42.58517 | 1702399002.8 | [19.9, 20.1) | 5.2523e+19
200k_ffj34/Ic/0_degradation/step03/Ic_2023-12-12_19-14-34417529_ffj34-step03-20k.txt | 77.10818 | 2.141788 | 25.59363 | 1702408474.4 | [77.1, 77.3) | 7.7507e+19
200k_ffj34/Ic/0_degradation/step03/Ic_2023-12-12_19-16-15924313_ffj34-step03-77k.txt | 77.1063 |  |  | 1702408575.9 | [77.1, 77.3) | 7.7507e+19
200k_ffj34/Ic/0_degradation/step03/Ic_2023-12-12_19-17-15371498_ffj34-step03-77k.txt | 77.04409 | 2.12985 | 23.67204 | 1702408635.4 | [76.9, 77.1) | 7.7507e+19
200k_ffj34/Ic/0_degradation/step03/Ic_2023-12-12_19-20-23928831_ffj34-step03-77k.txt | 77.02965 | 2.129086 | 23.59441 | 1702408823.9 | [76.9, 77.1) | 7.7507e+19
200k_ffj34/Ic/0_degradation/step03/Ic_2023-12-12_19-21-48424700_ffj34-step03-77k.txt | 77.0253 | 2.12911 | 23.43143 | 1702408908.4 | [76.9, 77.1) | 7.7507e+19
200k_ffj34/Ic/0_degradation/step03/Ic_2023-12-12_19-23-13073143_ffj34-step03-77k.txt | 77.04829 | 2.134384 | 23.68959 | 1702408993.1 | [76.9, 77.1) | 7.7507e+19
200k_ffj34/Ic/0_degradation/step03/Ic_2023-12-12_19-24-37510981_ffj34-step03-77k.txt | 77.03422 | 2.137333 | 23.83607 | 1702409077.5 | [76.9, 77.1) | 7.7507e+19
200k_ffj34/Ic/0_degradation/step03/Ic_2023-12-12_20-00-17722302_ffj34-step03-20k.txt | 20.08096 | 31.89023 | 41.33988 | 1702411217.7 | [19.9, 20.1) | 7.7507e+19
200k_ffj34/Ic/0_degradation/step03/Ic_2023-12-12_20-07-18402071_ffj34-step03-20k.txt | 20.0873 | 31.92926 | 41.67027 | 1702411638.4 | [19.9, 20.1) | 7.7507e+19
200k_ffj34/Ic/0_degradation/step03/Ic_2023-12-12_20-08-44405547_ffj34-step03-20k.txt | 20.07097 | 31.75283 | 39.18808 | 1702411724.4 | [19.9, 20.1) | 7.7507e+19
200k_ffj34/Ic/0_degradation/step03/Ic_2023-12-12_20-10-09942265_ffj34-step03-20k.txt | 20.07622 | 31.73677 | 39.36578 | 1702411809.9 | [19.9, 20.1) | 7.7507e+19
200k_ffj34/Ic/0_degradation/step03/Ic_2023-12-12_20-11-35575837_ffj34-step03-20k.txt | 20.08057 | 31.76875 | 39.87562 | 1702411895.6 | [19.9, 20.1) | 7.7507e+19
200k_ffj34/Ic/0_degradation/step04/Ic_2023-12-12_22-16-13395997_ffj34-step04-20k.txt | 20.03309 | 26.99655 | 36.8124 | 1702419373.4 | [19.9, 20.1) | 1.5056e+20
200k_ffj34/Ic/0_degradation/step04/Ic_2023-12-12_22-17-25757312_ffj34-step04-20k.txt | 19.99456 | 26.99364 | 36.67115 | 1702419445.8 | [19.9, 20.1) | 1.5056e+20
200k_ffj34/Ic/0_degradation/step04/Ic_2023-12-12_22-18-38258872_ffj34-step04-20k.txt | 19.96329 | 27.19052 | 38.9536 | 1702419518.3 | [19.9, 20.1) | 1.5056e+20
200k_ffj34/Ic/0_degradation/step04/Ic_2023-12-12_22-19-50756087_ffj34-step04-20k.txt | 19.94785 | 27.11626 | 38.05027 | 1702419590.8 | [19.9, 20.1) | 1.5056e+20
200k_ffj34/Ic/0_degradation/step04/Ic_2023-12-12_22-21-03079621_ffj34-step04-20k.txt | 19.95638 | 27.09019 | 37.33182 | 1702419663.1 | [19.9, 20.1) | 1.5056e+20
200k_ffj34/Ic/0_degradation/step04/Ic_2023-12-12_22-34-14624271_ffj34-step04-77k.txt | 77.10444 | 1.351456 | 21.3568 | 1702420454.6 | [77.1, 77.3) | 1.5056e+20
200k_ffj34/Ic/0_degradation/step04/Ic_2023-12-12_22-35-39436939_ffj34-step04-77k.txt | 77.14021 | 1.356282 | 22.55857 | 1702420539.4 | [77.1, 77.3) | 1.5056e+20
200k_ffj34/Ic/0_degradation/step04/Ic_2023-12-12_22-37-04397135_ffj34-step04-77k.txt | 77.13678 | 1.349023 | 22.18857 | 1702420624.4 | [77.1, 77.3) | 1.5056e+20
200k_ffj34/Ic/0_degradation/step04/Ic_2023-12-12_22-38-29122726_ffj34-step04-77k.txt | 77.18419 | 1.348619 | 22.51299 | 1702420709.1 | [77.1, 77.3) | 1.5056e+20
200k_ffj34/Ic/0_degradation/step04/Ic_2023-12-12_22-39-53724136_ffj34-step04-77k.txt | 77.176 | 1.350368 | 22.8576 | 1702420793.7 | [77.1, 77.3) | 1.5056e+20
200k_ffj34/Ic/0_degradation/step05/Ic_2023-12-13_01-43-44135236_ffj34-step05-20k.txt | 19.99842 | 18.88952 | 31.5813 | 1702431824.1 | [19.9, 20.1) | 2.9411e+20
200k_ffj34/Ic/0_degradation/step05/Ic_2023-12-13_01-44-50937043_ffj34-step05-20k.txt | 19.99865 | 19.00158 | 33.299 | 1702431890.9 | [19.9, 20.1) | 2.9411e+20
200k_ffj34/Ic/0_degradation/step05/Ic_2023-12-13_01-45-57756076_ffj34-step05-20k.txt | 20.0004 | 18.97031 | 32.73101 | 1702431957.8 | [19.9, 20.1) | 2.9411e+20
200k_ffj34/Ic/0_degradation/step05/Ic_2023-12-13_01-47-04629242_ffj34-step05-20k.txt | 20.00585 | 18.97651 | 32.83185 | 1702432024.6 | [19.9, 20.1) | 2.9411e+20
200k_ffj34/Ic/0_degradation/step05/Ic_2023-12-13_01-48-11463075_ffj34-step05-20k.txt | 20.00261 | 19.00305 | 33.21976 | 1702432091.5 | [19.9, 20.1) | 2.9411e+20
200k_ffj34/Ic/0_degradation/step05/Ic_2023-12-13_01-57-48470929_ffj34-step05-20k.txt | 19.98588 | 19.12513 | 34.85511 | 1702432668.5 | [19.9, 20.1) | 2.9411e+20
200k_ffj34/Ic/0_degradation/step05/Ic_2023-12-13_01-58-55285004_ffj34-step05-20k.txt | 19.97403 | 18.94335 | 32.30823 | 1702432735.3 | [19.9, 20.1) | 2.9411e+20
200k_ffj34/Ic/0_degradation/step05/Ic_2023-12-13_02-00-02157525_ffj34-step05-20k.txt | 19.97622 | 19.00536 | 33.14317 | 1702432802.2 | [19.9, 20.1) | 2.9411e+20
200k_ffj34/Ic/0_degradation/step05/Ic_2023-12-13_02-01-08950244_ffj34-step05-20k.txt | 19.97078 | 19.06155 | 34.11752 | 1702432869.0 | [19.9, 20.1) | 2.9411e+20
200k_ffj34/Ic/0_degradation/step05/Ic_2023-12-13_02-02-15756906_ffj34-step05-20k.txt | 19.97976 | 18.93909 | 32.35521 | 1702432935.8 | [19.9, 20.1) | 2.9411e+20
200k_ffj34/Ic/0_degradation/step05/Ic_2023-12-13_02-23-59929717_ffj34-step05-77k.txt | 77.27118 | 0.3366497 | 14.42333 | 1702434239.9 | [77.1, 77.3) | 2.9411e+20
200k_ffj34/Ic/0_degradation/step05/Ic_2023-12-13_02-25-01097272_ffj34-step05-77k.txt | 77.22377 | 0.3391651 | 14.69118 | 1702434301.1 | [77.1, 77.3) | 2.9411e+20
200k_ffj34/Ic/0_degradation/step05/Ic_2023-12-13_02-26-02375996_ffj34-step05-77k.txt | 77.21909 | 0.3361126 | 14.28437 | 1702434362.4 | [77.1, 77.3) | 2.9411e+20
200k_ffj34/Ic/0_degradation/step05/Ic_2023-12-13_02-27-03511693_ffj34-step05-77k.txt | 77.21809 | 0.3348228 | 14.05762 | 1702434423.5 | [77.1, 77.3) | 2.9411e+20
200k_ffj34/Ic/0_degradation/step05/Ic_2023-12-13_02-28-04619889_ffj34-step05-77k.txt | 77.27146 | 0.3400538 | 14.96653 | 1702434484.6 | [77.1, 77.3) | 2.9411e+20
200k_ffj34/Ic/0_degradation/step05/Ic_2023-12-13_05-18-36487199_ffj34-step05-20k.txt | 19.8603 |  |  | 1702444716.5 | [19.7, 19.9) | 2.9411e+20
200k_ffj34/Ic/0_degradation/step05/Ic_2023-12-13_05-19-20849748_ffj34-step05-20k.txt | 19.88885 | 12.53328 | 28.98664 | 1702444760.8 | [19.7, 19.9) | 2.9411e+20
200k_ffj34/Ic/0_degradation/step06/Ic_2023-12-13_05-20-53412269_ffj34-step06-20k.txt | 19.88835 | 12.58415 | 29.73172 | 1702444853.4 | [19.7, 19.9) | 4.4361e+20
200k_ffj34/Ic/0_degradation/step06/Ic_2023-12-13_05-22-34276634_ffj34-step06-20k.txt | 19.95904 | 12.5151 | 29.03175 | 1702444954.3 | [19.9, 20.1) | 4.4361e+20
200k_ffj34/Ic/0_degradation/step06/Ic_2023-12-13_05-22-56709171_ffj34-step06-20k.txt | 19.97131 | 12.45776 | 28.29326 | 1702444976.7 | [19.9, 20.1) | 4.4361e+20
200k_ffj34/Ic/0_degradation/step06/Ic_2023-12-13_05-23-19035568_ffj34-step06-20k.txt | 19.97935 | 12.49026 | 28.67782 | 1702444999.0 | [19.9, 20.1) | 4.4361e+20
200k_ffj34/Ic/0_degradation/step06/Ic_2023-12-13_05-23-41441788_ffj34-step06-20k.txt | 19.97384 | 12.5494 | 29.96299 | 1702445021.4 | [19.9, 20.1) | 4.4361e+20
200k_ffj34/Ic/0_degradation/step07/Ic_2023-12-13_09-28-29292298_ffj34-step07-20k.txt | 19.94872 | 7.759485 | 25.91016 | 1702459709.3 | [19.9, 20.1) | 5.9345e+20
200k_ffj34/Ic/0_degradation/step07/Ic_2023-12-13_09-30-52451115_ffj34-step07-20k.txt | 19.95429 | 7.689345 | 24.75043 | 1702459852.5 | [19.9, 20.1) | 5.9345e+20
200k_ffj34/Ic/0_degradation/step07/Ic_2023-12-13_09-31-07708398_ffj34-step07-20k.txt | 19.95286 | 7.756968 | 25.99424 | 1702459867.7 | [19.9, 20.1) | 5.9345e+20
200k_ffj34/Ic/0_degradation/step07/Ic_2023-12-13_09-31-22851038_ffj34-step07-20k.txt | 19.95588 | 7.685442 | 24.6542 | 1702459882.9 | [19.9, 20.1) | 5.9345e+20
200k_ffj34/Ic/0_degradation/step07/Ic_2023-12-13_09-31-38055510_ffj34-step07-20k.txt | 19.9483 | 7.792468 | 26.83629 | 1702459898.1 | [19.9, 20.1) | 5.9345e+20

## aggregates
temperature_group | cumulated_fluence | temperature_mean | temperature_std | ic_mean | ic_std | n_mean | n_std | file_count
[19.8, 20.3) | 0 | 20.16958 | 0.01030884 | 35.63666 | 0.04654528 | 44.47055 | 0.9441609 | 5
[19.8, 20.3) | 2.707e+19 | 20.0609775 | 0.05024362 | 35.08732 | 0.2022212 | 46.64341 | 3.760155 | 8
[19.8, 20.3) | 5.2523e+19 | 20.00004 | 0.03511936 | 33.55623 | 0.09499581 | 42.80812 | 1.092512 | 6
[19.8, 20.3) | 7.7507e+19 | 20.079204 | 0.006066253 | 31.81557 | 0.0878015 | 40.28793 | 1.145371 | 5
[19.8, 20.3) | 1.5056e+20 | 19.979034 | 0.03498795 | 27.07743 | 0.08369942 | 37.56385 | 0.946498 | 5
[19.8, 20.3) | 2.9411e+20 | 19.97015 | 0.04663538 | 18.40443 | 1.948251 | 32.67535 | 1.510093 | 12
[19.8, 20.3) | 4.4361e+20 | 19.954378 | 0.03765134 | 12.51933 | 0.04939426 | 29.13951 | 0.7017344 | 5
[19.8, 20.3) | 5.9345e+20 | 19.95201 | 0.003372165 | 7.736742 | 0.04719637 | 25.62907 | 0.9208866 | 5
[76.8, 77.3) | 0 | 77.241198 | 0.0215597 | 2.956964 | 0.008452778 | 27.1558 | 0.3050764 | 5
[76.8, 77.3) | 2.707e+19 | 77.14454625 | 0.04803325 | 2.718991 | 0.008066204 | 26.06283 | 0.4855406 | 8
[76.8, 77.3) | 5.2523e+19 | 77.11408 | 0.03199777 | 2.412087 | 0.008716548 | 24.85994 | 0.9480318 | 9
[76.8, 77.3) | 7.7507e+19 | 77.05658 | 0.03550351 | 2.133592 | 0.005218897 | 23.96953 | 0.8065518 | 7
[76.8, 77.3) | 1.5056e+20 | 77.148324 | 0.03231578 | 1.35115 | 0.003081251 | 22.29491 | 0.5755572 | 5
[76.8, 77.3) | 2.9411e+20 | 77.240718 | 0.02801801 | 0.3373608 | 0.002180174 | 14.48461 | 0.3539384 | 5