## all_data
fpath | cumulated_fluence | tc
200k_ffj34/Tc/0_degradation/Tc_2023-12-12_08-28-54330445_ffj34-step00-up.txt | 0 | 88.52522
200k_ffj34/Tc/0_degradation/Tc_2023-12-12_11-47-50808947_ffj34-step01-dn.txt | 2.707e+19 | 88.08543
200k_ffj34/Tc/0_degradation/Tc_2023-12-12_15-09-26547690_ffj34-step02-dn.txt | 5.2523e+19 | 87.413
200k_ffj34/Tc/0_degradation/Tc_2023-12-12_19-04-56517296_ffj34-step03-dn.txt | 7.7507e+19 | 86.76562
200k_ffj34/Tc/0_degradation/Tc_2023-12-12_23-09-37120146_ffj34-step04-up.txt | 1.5056e+20 | 85.05774
200k_ffj34/Tc/0_degradation/Tc_2023-12-13_03-14-10352197_ffj34-step05-up.txt | 2.9411e+20 | 81.86191
200k_ffj34/Tc/0_degradation/Tc_2023-12-13_05-54-24258339_ffj34-step06-up.txt | 4.4361e+20 | 78.46738
200k_ffj34/Tc/0_degradation/Tc_2023-12-13_10-17-47220894_ffj34-step07-up.txt | 5.9345e+20 | 74.86975

## aggregates
cumulated_fluence | tc_mean | tc_std | file_count
0 | 88.52522 |  | 1
2.707e+19 | 88.08543 |  | 1
5.2523e+19 | 87.413 |  | 1
7.7507e+19 | 86.76562 |  | 1
1.5056e+20 | 85.05774 |  | 1
2.9411e+20 | 81.86191 |  | 1
4.4361e+20 | 78.46738 |  | 1
5.9345e+20 | 74.86975 |  | 1