## all_data
fpath | temperature | ic | n | timeends | temperature_group | cumulated_fluence
300k_ffj26/Ic/0_degradation/step00/Ic_2023-11-10_07-50-51518948_ffj26-step00-40k.txt | 40.50189 | 17.23188 | 22.98782 | 1699602651.5 | [40.5, 40.7) | 0
300k_ffj26/Ic/0_degradation/step00/Ic_2023-11-10_07-51-41100035_ffj26-step00-40k.txt | 40.49927 | 17.27663 | 23.52489 | 1699602701.1 | [40.3, 40.5) | 0
300k_ffj26/Ic/0_degradation/step00/Ic_2023-11-10_08-36-22937173_ffj26-step00-77k.txt | 77.22271 | 2.23002 | 22.09063 | 1699605382.9 | [77.1, 77.3) | 0
300k_ffj26/Ic/0_degradation/step00/Ic_2023-11-10_08-37-57447254_ffj26-step00-77k.txt | 77.2166 | 2.24633 | 23.40023 | 1699605477.4 | [77.1, 77.3) | 0
300k_ffj26/Ic/0_degradation/step00/Ic_2023-11-10_09-40-24996846_ffj26-step00-77k.txt | 77.14744 | 2.254703 | 23.29948 | 1699609225.0 | [77.1, 77.3) | 0
300k_ffj26/Ic/0_degradation/step00/Ic_2023-11-10_18-06-13983660_ffj26-step00-77k.txt | 77.33035 | 2.487466 | 21.67215 | 1699639574.0 | [77.3, 77.5) | 0
300k_ffj26/Ic/0_degradation/step00/Ic_2023-11-10_18-09-41006189_ffj26-step00-77k.txt | 77.18965 | 2.492894 | 21.68444 | 1699639781.0 | [77.1, 77.3) | 0
300k_ffj26/Ic/0_degradation/step00/Ic_2023-11-10_18-10-14611870_ffj26-step00-77k.txt | 77.18784 | 2.499582 | 21.12608 | 1699639814.6 | [77.1, 77.3) | 0
300k_ffj26/Ic/0_degradation/step00/Ic_2023-11-10_18-10-48216214_ffj26-step00-77k.txt | 77.13395 | 2.516539 | 21.64302 | 1699639848.2 | [77.1, 77.3) | 0
300k_ffj26/Ic/0_degradation/step00/Ic_2023-11-10_18-11-21816698_ffj26-step00-77k.txt | 77.1747 | 2.516775 | 21.52273 | 1699639881.8 | [77.1, 77.3) | 0
300k_ffj26/Ic/0_degradation/step00/Ic_2023-11-10_18-11-55606570_ffj26-step00-77k.txt | 77.18822 | 2.523755 | 21.71843 | 1699639915.6 | [77.1, 77.3) | 0
300k_ffj26/Ic/0_degradation/step00/Ic_2023-11-10_18-45-02624397_ffj26-step00-20k.txt | 20.15591 | 29.61328 | 38.43661 | 1699641902.6 | [20.1, 20.3) | 0
300k_ffj26/Ic/0_degradation/step00/Ic_2023-11-10_18-47-50163167_ffj26-step00-20k.txt | 20.09174 | 29.69606 | 39.5111 | 1699642070.2 | [19.9, 20.1) | 0
300k_ffj26/Ic/0_degradation/step00/Ic_2023-11-10_18-50-15523647_ffj26-step00-20k.txt | 20.09867 | 29.66407 | 38.92962 | 1699642215.5 | [19.9, 20.1) | 0
300k_ffj26/Ic/0_degradation/step00/Ic_2023-11-10_18-51-59936948_ffj26-step00-20k.txt | 20.0903 | 29.59621 | 38.15792 | 1699642319.9 | [19.9, 20.1) | 0
300k_ffj26/Ic/0_degradation/step00/Ic_2023-11-10_18-53-44628077_ffj26-step00-20k.txt | 20.10144 | 29.63413 | 38.737 | 1699642424.6 | [20.1, 20.3) | 0
300k_ffj26/Ic/0_degradation/step00/Ic_2023-11-10_18-55-29103453_ffj26-step00-20k.txt | 20.09841 | 29.62595 | 38.53622 | 1699642529.1 | [19.9, 20.1) | 0
300k_ffj26/Ic/0_degradation/step00/Ic_2023-11-10_18-57-13435550_ffj26-step00-20k.txt | 20.10315 | 29.67663 | 39.40357 | 1699642633.4 | [20.1, 20.3) | 0
300k_ffj26/Ic/0_degradation/step01/Ic_2023-11-11_00-58-48416546_ffj26-step01-77k.txt | 77.10258 | 0.2096393 | 8.699313 | 1699664328.4 | [77.1, 77.3) | 4.6378e+20
300k_ffj26/Ic/0_degradation/step01/Ic_2023-11-11_01-00-18831590_ffj26-step01-77k.txt | 77.12834 | 0.2106662 | 8.767968 | 1699664418.8 | [77.1, 77.3) | 4.6378e+20
300k_ffj26/Ic/0_degradation/step01/Ic_2023-11-11_01-08-56421891_ffj26-step01-77k.txt | 77.16759 | 0.2038665 | 8.62356 | 1699664936.4 | [77.1, 77.3) | 4.6378e+20
300k_ffj26/Ic/0_degradation/step01/Ic_2023-11-11_01-10-19032278_ffj26-step01-77k.txt | 77.16919 | 0.2059839 | 8.734103 | 1699665019.0 | [77.1, 77.3) | 4.6378e+20
300k_ffj26/Ic/0_degradation/step01/Ic_2023-11-11_01-11-39045734_ffj26-step01-77k.txt | 77.13494 | 0.205296 | 8.684778 | 1699665099.0 | [77.1, 77.3) | 4.6378e+20
300k_ffj26/Ic/0_degradation/step01/Ic_2023-11-11_01-37-12067837_ffj26-step01-20k.txt | 19.96855 | 16.6924 | 30.36271 | 1699666632.1 | [19.9, 20.1) | 4.6378e+20
300k_ffj26/Ic/0_degradation/step01/Ic_2023-11-11_01-38-18880755_ffj26-step01-20k.txt | 19.88848 | 16.71192 | 30.38715 | 1699666698.9 | [19.7, 19.9) | 4.6378e+20
300k_ffj26/Ic/0_degradation/step01/Ic_2023-11-11_01-40-45745243_ffj26-step01-20k.txt | 19.79542 | 16.82055 | 31.42283 | 1699666845.7 | [19.7, 19.9) | 4.6378e+20
300k_ffj26/Ic/0_degradation/step01/Ic_2023-11-11_01-42-49487331_ffj26-step01-20k.txt | 19.84952 | 16.76821 | 31.00154 | 1699666969.5 | [19.7, 19.9) | 4.6378e+20
300k_ffj26/Ic/0_degradation/step01/Ic_2023-11-11_01-45-34695682_ffj26-step01-20k.txt | 19.89322 | 16.74198 | 30.95242 | 1699667134.7 | [19.7, 19.9) | 4.6378e+20
300k_ffj26/Ic/0_degradation/step01/Ic_2023-11-11_01-55-52707543_ffj26-step01-20k.txt | 19.89937 | 16.69458 | 30.04621 | 1699667752.7 | [19.7, 19.9) | 4.6378e+20
300k_ffj26/Ic/0_degradation/step02/Ic_2023-11-11_06-29-30746590_ffj26-step02-20k.txt | 20.0177 | 13.59341 | 27.35531 | 1699684170.7 | [19.9, 20.1) | 5.9581e+20
300k_ffj26/Ic/0_degradation/step02/Ic_2023-11-11_06-30-00493265_ffj26-step02-20k.txt | 20.00939 | 13.6611 | 28.20919 | 1699684200.5 | [19.9, 20.1) | 5.9581e+20
300k_ffj26/Ic/0_degradation/step02/Ic_2023-11-11_06-30-28067996_ffj26-step02-20k.txt | 20.01558 | 13.68708 | 28.587 | 1699684228.1 | [19.9, 20.1) | 5.9581e+20
300k_ffj26/Ic/0_degradation/step02/Ic_2023-11-11_06-30-55106037_ffj26-step02-20k.txt | 20.0143 | 13.65565 | 28.32192 | 1699684255.1 | [19.9, 20.1) | 5.9581e+20
300k_ffj26/Ic/0_degradation/step02/Ic_2023-11-11_06-31-20307795_ffj26-step02-20k.txt | 20.02926 | 13.59315 | 27.3189 | 1699684280.3 | [19.9, 20.1) | 5.9581e+20

## aggregates
temperature_group | cumulated_fluence | temperature_mean | temperature_std | ic_mean | ic_std | n_mean | n_std | file_count
[19.8, 20.2) | 0 | 20.10566 | 0.02265793 | 29.64376 | 0.03611986 | 38.81601 | 0.5004728 | 7
[19.8, 20.2) | 4.6378e+20 | 19.899828 | 0.04308788 | 16.72182 | 0.03264889 | 30.55001 | 0.4126859 | 5
[19.8, 20.2) | 5.9581e+20 | 20.017246 | 0.007377559 | 13.63808 | 0.04258352 | 27.95846 | 0.5837085 | 5
[20.2, 76.8) | 0 | 40.50058 | 0.00185262 | 17.25425 | 0.03164401 | 23.25635 | 0.3797637 | 2
[76.8, 77.3) | 0 | 77.18263875 | 0.03056376 | 2.410075 | 0.1382987 | 22.06063 | 0.838869 | 8
[76.8, 77.3) | 4.6378e+20 | 77.140528 | 0.02816774 | 0.2070904 | 0.002920644 | 8.701945 | 0.05440376 | 5