## all_data
fpath | cumulated_fluence | tc
300k_ffj26/Tc/0_degradation/Tc_2023-11-10_17-35-53394703_ffj26-step00-dn-kapton.txt | 0 | 88.53745
300k_ffj26/Tc/0_degradation/Tc_2023-11-10_17-48-22870126_ffj26-step00-up-kapton.txt | 0 | 88.57944
300k_ffj26/Tc/0_degradation/Tc_2023-11-11_00-44-17677954_ffj26-step01-up-kapton.txt | 4.6378e+20 | 81.63114
300k_ffj26/Tc/0_degradation/Tc_2023-11-11_05-46-48149581_ffj26-step02-dn-kapton.txt | 5.9581e+20 | 80.02663

## aggregates
cumulated_fluence | tc_mean | tc_std | file_count
0 | 88.55844 | 0.02968728 | 2
4.6378e+20 | 81.63114 |  | 1
5.9581e+20 | 80.02663 |  | 1