## all_data
fpath | temperature | ic | n | timeends | temperature_group | cumulated_fluence
300k_ffj33/Ic/0_degradation/step00/Ic_2023-12-19_03-20-35727257_ffj33-step00-20k.txt | 20.03007 | 33.14234 | 44.44774 | 1702956035.7 | [19.9, 20.1) | 0
300k_ffj33/Ic/0_degradation/step00/Ic_2023-12-19_03-22-47365429_ffj33-step00-20k.txt | 20.03916 | 33.12079 | 44.08414 | 1702956167.4 | [19.9, 20.1) | 0
300k_ffj33/Ic/0_degradation/step00/Ic_2023-12-19_03-24-17212316_ffj33-step00-20k.txt | 20.03576 | 33.14843 | 44.4701 | 1702956257.2 | [19.9, 20.1) | 0
300k_ffj33/Ic/0_degradation/step00/Ic_2023-12-19_03-25-46936517_ffj33-step00-20k.txt | 20.03947 | 33.09438 | 43.74558 | 1702956346.9 | [19.9, 20.1) | 0
300k_ffj33/Ic/0_degradation/step00/Ic_2023-12-19_03-27-16857540_ffj33-step00-20k.txt | 20.05635 | 33.17983 | 44.95827 | 1702956436.9 | [19.9, 20.1) | 0
300k_ffj33/Ic/0_degradation/step00/Ic_2023-12-19_06-02-51569571_ffj33-step00-77k.txt | 77.2635 | 2.741632 | 27.53913 | 1702965771.6 | [77.1, 77.3) | 0
300k_ffj33/Ic/0_degradation/step00/Ic_2023-12-19_06-05-01841181_ffj33-step00-77k.txt | 77.26609 | 2.78021 | 31.2741 | 1702965901.8 | [77.1, 77.3) | 0
300k_ffj33/Ic/0_degradation/step00/Ic_2023-12-19_06-07-01761151_ffj33-step00-77k.txt | 77.22896 | 2.776795 | 30.19747 | 1702966021.8 | [77.1, 77.3) | 0
300k_ffj33/Ic/0_degradation/step00/Ic_2023-12-19_06-07-55746441_ffj33-step00-77k.txt | 77.22805 | 2.777164 | 30.99492 | 1702966075.7 | [77.1, 77.3) | 0
300k_ffj33/Ic/0_degradation/step00/Ic_2023-12-19_06-08-49748720_ffj33-step00-77k.txt | 77.28522 | 2.76589 | 29.63951 | 1702966129.7 | [77.1, 77.3) | 0
300k_ffj33/Ic/0_degradation/step00/Ic_2023-12-19_06-09-43526680_ffj33-step00-77k.txt | 77.29295 | 2.785504 | 31.63918 | 1702966183.5 | [77.1, 77.3) | 0
300k_ffj33/Ic/0_degradation/step01/Ic_2023-12-19_13-32-06662305_ffj33-step01-77k.txt | 77.2375 | 1.348663 | 19.26809 | 1702992726.7 | [77.1, 77.3) | 2.0146e+20
300k_ffj33/Ic/0_degradation/step01/Ic_2023-12-19_13-41-31019424_ffj33-step01-77k.txt | 77.22239 | 1.361716 | 19.56132 | 1702993291.0 | [77.1, 77.3) | 2.0146e+20
300k_ffj33/Ic/0_degradation/step01/Ic_2023-12-19_13-42-08150847_ffj33-step01-77k.txt | 77.1689 | 1.35928 | 19.12796 | 1702993328.2 | [77.1, 77.3) | 2.0146e+20
300k_ffj33/Ic/0_degradation/step01/Ic_2023-12-19_13-42-45421970_ffj33-step01-77k.txt | 77.20057 | 1.366278 | 19.46587 | 1702993365.4 | [77.1, 77.3) | 2.0146e+20
300k_ffj33/Ic/0_degradation/step01/Ic_2023-12-19_13-43-22665044_ffj33-step01-77k.txt | 77.20246 | 1.367344 | 19.52753 | 1702993402.7 | [77.1, 77.3) | 2.0146e+20
300k_ffj33/Ic/0_degradation/step01/Ic_2023-12-19_14-18-03975465_ffj33-step01-20k.txt | 20.05242 | 25.69208 | 38.33538 | 1702995484.0 | [19.9, 20.1) | 2.0146e+20
300k_ffj33/Ic/0_degradation/step01/Ic_2023-12-19_14-19-09987509_ffj33-step01-20k.txt | 20.05217 | 25.81111 | 39.85863 | 1702995550.0 | [19.9, 20.1) | 2.0146e+20
300k_ffj33/Ic/0_degradation/step01/Ic_2023-12-19_14-20-04686041_ffj33-step01-20k.txt | 20.05961 | 25.55652 | 36.21294 | 1702995604.7 | [19.9, 20.1) | 2.0146e+20
300k_ffj33/Ic/0_degradation/step01/Ic_2023-12-19_14-20-59651406_ffj33-step01-20k.txt | 20.05125 | 25.68433 | 37.98243 | 1702995659.7 | [19.9, 20.1) | 2.0146e+20
300k_ffj33/Ic/0_degradation/step01/Ic_2023-12-19_14-21-54623721_ffj33-step01-20k.txt | 20.06031 | 25.56304 | 36.17557 | 1702995714.6 | [19.9, 20.1) | 2.0146e+20
300k_ffj33/Ic/0_degradation/step02/Ic_2023-12-19_19-24-23026667_ffj33-step02-20k.txt | 19.97121 |  |  | 1703013863.0 | [19.9, 20.1) | 9.017e+20
300k_ffj33/Ic/0_degradation/step02/Ic_2023-12-19_19-26-18718732_ffj33-step02-20k.txt | 19.98814 | 7.343239 | 27.63945 | 1703013978.7 | [19.9, 20.1) | 9.017e+20
300k_ffj33/Ic/0_degradation/step02/Ic_2023-12-19_19-27-14990155_ffj33-step02-20k.txt | 19.98792 | 7.297601 | 26.47761 | 1703014035.0 | [19.9, 20.1) | 9.017e+20

## aggregates
temperature_group | cumulated_fluence | temperature_mean | temperature_std | ic_mean | ic_std | n_mean | n_std | file_count
[19.8, 20.3) | 0 | 20.040162 | 0.009807654 | 33.13715 | 0.03190793 | 44.34117 | 0.4554089 | 5
[19.8, 20.3) | 2.0146e+20 | 20.055152 | 0.004417592 | 25.66142 | 0.1055385 | 37.71299 | 1.555438 | 5
[19.8, 20.3) | 9.017e+20 | 19.98242 | 0.009711655 | 7.32042 | 0.03227133 | 27.05853 | 0.8215476 | 3
[76.7, 77.3) | 0 | 77.260795 | 0.0273919 | 2.771199 | 0.01584385 | 30.21405 | 1.500002 | 6
[76.7, 77.3) | 2.0146e+20 | 77.206364 | 0.02587782 | 1.360656 | 0.007469651 | 19.39015 | 0.1854381 | 5