## all_data
fpath | cumulated_fluence | tc
300k_ffj33/Tc/0_degradation/Tc_2023-12-18_21-55-46974635_ffj33-step00-dn.txt | 0 | 88.4165
300k_ffj33/Tc/0_degradation/Tc_2023-12-19_06-42-01119631_ffj33-step00-up.txt | 0 | 88.48251
300k_ffj33/Tc/0_degradation/Tc_2023-12-19_13-15-00730117_ffj33-step01-dn.txt | 2.0146e+20 | 85.23539
300k_ffj33/Tc/0_degradation/Tc_2023-12-19_18-51-03976427_ffj33-step02-dn.txt | 9.017e+20 | 74.17939

## aggregates
cumulated_fluence | tc_mean | tc_std | file_count
0 | 88.44951 | 0.04667714 | 2
2.0146e+20 | 85.23539 |  | 1
9.017e+20 | 74.17939 |  | 1