## all_data
fpath | temperature | ic | n | timeends | cumulated_fluence
step00/Ic_2023-11-02_18-58-06697020_ffj24-step00-77k.txt | 77.29655 | 2.880684 | 31.53436 | 1698951486.7 | 0
step00/Ic_2023-11-02_18-58-36428597_ffj24-step00-77k.txt | 77.26322 | 2.87917 | 31.52827 | 1698951516.4 | 0
step00/Ic_2023-11-02_18-59-04042757_ffj24-step00-77k.txt | 77.30809 | 2.881557 | 32.00269 | 1698951544.0 | 0
step00/Ic_2023-11-02_19-00-39386266_ffj24-step00-77k.txt | 77.29385 | 2.887063 | 32.30583 | 1698951639.4 | 0
step00/Ic_2023-11-02_19-01-09513037_ffj24-step00-77k.txt | 77.27723 | 2.882174 | 31.70871 | 1698951669.5 | 0
step00/Ic_2023-11-02_19-29-22623234_ffj24-step00-20k.txt | 20.16991 | 36.31861 | 41.85469 | 1698953362.6 | 0
step00/Ic_2023-11-02_19-31-16432866_ffj24-step00-20k.txt | 20.16061 | 36.83089 | 49.13976 | 1698953476.4 | 0
step00/Ic_2023-11-02_19-40-09558959_ffj24-step00-20k.txt | 20.21936 | 36.47193 | 44.01628 | 1698954009.6 | 0
step00/Ic_2023-11-02_19-41-21397579_ffj24-step00-20k.txt | 20.18949 | 36.39756 | 42.82409 | 1698954081.4 | 0
step00/Ic_2023-11-02_19-47-23056520_ffj24-step00-20k.txt | 20.08061 | 36.59987 | 44.6743 | 1698954443.1 | 0
step00/Ic_2023-11-02_19-49-21647718_ffj24-step00-20k.txt | 20.09488 | 36.79155 | 47.09744 | 1698954561.6 | 0
step00/Ic_2023-11-02_19-50-35296845_ffj24-step00-20k.txt | 20.06709 | 36.44956 | 42.41237 | 1698954635.3 | 0
step00/Ic_2023-11-02_19-52-46274718_ffj24-step00-20k.txt | 20.06018 | 36.87745 | 48.23788 | 1698954766.3 | 0
step00/Ic_2023-11-02_19-53-59990222_ffj24-step00-20k.txt | 20.10174 | 36.58544 | 44.28285 | 1698954840.0 | 0
step00/Ic_2023-11-02_19-57-02650097_ffj24-step00-20k.txt | 20.06064 | 36.63856 | 45.19672 | 1698955022.7 | 0
step00/Ic_2023-11-02_19-59-25838990_ffj24-step00-20k.txt | 20.08046 | 36.61969 | 44.95781 | 1698955165.8 | 0
step00/Ic_2023-11-02_20-00-10333405_ffj24-step00-20k.txt | 20.06098 | 36.5821 | 44.2989 | 1698955210.3 | 0
step00/Ic_2023-11-02_20-01-19322891_ffj24-step00-20k.txt | 20.08222 | 36.46785 | 42.46515 | 1698955279.3 | 0
step00/Ic_2023-11-02_20-02-29845652_ffj24-step00-20k.txt | 20.0479 | 36.61589 | 44.75105 | 1698955349.8 | 0
step00/Ic_2023-11-06_11-39-06950515_ffj24-step00-20k.txt | 20.18239 | 36.31421 | 41.96397 | 1699270747.0 | 0
step00/Ic_2023-11-06_11-40-09015102_ffj24-step00-20k.txt | 20.17335 | 36.46059 | 44.0184 | 1699270809.0 | 0
step00/Ic_2023-11-06_11-41-22658868_ffj24-step00-20k.txt | 20.12488 | 36.37664 | 42.48064 | 1699270882.7 | 0
step00/Ic_2023-11-06_11-43-13764465_ffj24-step00-20k.txt | 20.14143 | 36.69813 | 46.87286 | 1699270993.8 | 0
step01/Ic_2023-11-06_18-36-08056932_ffj24-step01-77k.txt | 77.23166 | 1.530009 | 21.30408 | 1699295768.1 | 9.8661e+19
step01/Ic_2023-11-06_18-36-44380921_f23-step1-77K.txt | 77.2335 | 1.583944 | 26.77104 | 1699295804.4 | 9.8661e+19
step01/Ic_2023-11-06_18-37-18050435_ffj24-step01-77k.txt | 77.24102 | 1.569206 | 25.27059 | 1699295838.1 | 9.8661e+19
step01/Ic_2023-11-06_18-37-55643307_ffj24-step01-77k.txt | 77.25636 | 1.553141 | 23.33234 | 1699295875.6 | 9.8661e+19
step01/Ic_2023-11-06_18-38-25096680_ffj24-step01-77k.txt | 77.2317 | 1.557802 | 24.26985 | 1699295905.1 | 9.8661e+19
step01/Ic_2023-11-06_18-38-53885548_ffj24-step01-77k.txt | 77.2389 | 1.551312 | 23.81793 | 1699295933.9 | 9.8661e+19
step01/Ic_2023-11-06_18-39-20768403_ffj24-step01-77k.txt | 77.2166 | 1.562463 | 24.81894 | 1699295960.8 | 9.8661e+19
step01/Ic_2023-11-06_18-39-49858801_ffj24-step01-77k.txt | 77.26487 | 1.559146 | 24.32947 | 1699295989.9 | 9.8661e+19
step01/Ic_2023-11-06_18-40-15765157_ffj24-step01-77k.txt | 77.2583 | 1.563795 | 24.4819 | 1699296015.8 | 9.8661e+19
step01/Ic_2023-11-06_18-40-42449116_ffj24-step01-77k.txt | 77.24138 | 1.558788 | 23.95693 | 1699296042.4 | 9.8661e+19
step01/Ic_2023-11-06_18-41-08880935_ffj24-step01-77k.txt | 77.23623 | 1.575413 | 25.52698 | 1699296068.9 | 9.8661e+19
step01/Ic_2023-11-06_18-41-34495071_ffj24-step01-77k.txt | 77.23508 | 1.591768 | 27.41338 | 1699296094.5 | 9.8661e+19
step01/Ic_2023-11-06_18-42-02415843_ffj24-step01-77k.txt | 77.23247 | 1.561548 | 24.51477 | 1699296122.4 | 9.8661e+19
step01/Ic_2023-11-06_18-42-30660521_ffj24-step01-77k.txt | 77.23925 | 1.557347 | 24.25404 | 1699296150.7 | 9.8661e+19
step01/Ic_2023-11-06_18-43-10390858_ffj24-step01-77k.txt | 77.24715 | 1.562135 | 24.72964 | 1699296190.4 | 9.8661e+19
step01/Ic_2023-11-06_18-43-59876087_ffj24-step01-77k.txt | 77.2553 | 1.559012 | 24.42321 | 1699296239.9 | 9.8661e+19
step01/Ic_2023-11-06_18-48-40847016_ffj24-step01-77k.txt | 77.24525 | 1.559954 | 24.42512 | 1699296520.8 | 9.8661e+19
step01/Ic_2023-11-06_21-07-08078146_ffj24-step01-20k.txt | 20.123 | 29.01435 | 38.54063 | 1699304828.1 | 9.8661e+19
step01/Ic_2023-11-06_21-08-15963629_ffj24-step01-20k.txt | 20.11014 | 28.93373 | 37.15678 | 1699304896.0 | 9.8661e+19
step01/Ic_2023-11-06_21-08-52037951_ffj24-step01-20k.txt | 20.14118 | 29.04666 | 38.4297 | 1699304932.0 | 9.8661e+19
step01/Ic_2023-11-06_21-09-28963076_ffj24-step01-20k.txt | 20.13468 | 28.94011 | 37.34258 | 1699304969.0 | 9.8661e+19
step01/Ic_2023-11-06_21-10-42054111_ffj24-step01-20k.txt | 20.10449 | 29.07064 | 38.8478 | 1699305042.1 | 9.8661e+19
step01/Ic_2023-11-06_21-11-28615136_ffj24-step01-20k.txt | 20.10927 | 29.05422 | 38.76663 | 1699305088.6 | 9.8661e+19
step01/Ic_2023-11-06_21-14-02792685_ffj24-step01-20k.txt | 20.11289 | 29.0557 | 38.43051 | 1699305242.8 | 9.8661e+19
step01/Ic_2023-11-06_21-14-56591599_ffj24-step01-20k.txt | 20.09976 | 29.04644 | 38.41244 | 1699305296.6 | 9.8661e+19
step01/Ic_2023-11-06_21-15-33707818_ffj24-step01-20k.txt | 20.13762 | 29.05586 | 38.55888 | 1699305333.7 | 9.8661e+19
step01/Ic_2023-11-06_21-16-10092487_ffj24-step01-20k.txt | 20.13785 | 28.98524 | 37.78344 | 1699305370.1 | 9.8661e+19
step02/Ic_2023-11-07_12-03-29634221_ffj24-step02-20k.txt | 19.99838 | 18.3344 | 33.4179 | 1699358609.6 | 2.8944e+20
step02/Ic_2023-11-07_12-05-44627478_ffj24-step02-20k.txt | 20.00677 | 18.28194 | 31.93255 | 1699358744.6 | 2.8944e+20
step02/Ic_2023-11-07_12-06-58598932_ffj24-step02-20k.txt | 19.99916 | 18.29772 | 32.32411 | 1699358818.6 | 2.8944e+20
step02/Ic_2023-11-07_12-07-57596325_ffj24-step02-20k.txt | 20.00578 | 18.29231 | 32.2665 | 1699358877.6 | 2.8944e+20
step02/Ic_2023-11-07_12-09-05369648_ffj24-step02-20k.txt | 20.00217 | 18.33885 | 32.79722 | 1699358945.4 | 2.8944e+20
step02/Ic_2023-11-07_12-10-05356957_ffj24-step02-20k.txt | 20.00878 | 18.22444 | 31.41151 | 1699359005.4 | 2.8944e+20
step02/Ic_2023-11-07_12-11-11462523_ffj24-step02-20k.txt | 20.00923 | 18.32059 | 32.81386 | 1699359071.5 | 2.8944e+20
step02/Ic_2023-11-07_12-28-05379247_ffj24-step02-77k.txt | 77.28612 | 0.277438 | 16.80338 | 1699360085.4 | 2.8944e+20
step02/Ic_2023-11-07_12-30-56004320_ffj24-step02-77k.txt | 77.29049 | 0.2667528 | 14.49532 | 1699360256.0 | 2.8944e+20
step02/Ic_2023-11-07_12-31-52853395_ffj24-step02-77k.txt | 77.3085 | 0.2738352 | 15.72074 | 1699360312.9 | 2.8944e+20
step02/Ic_2023-11-07_12-32-15653628_ffj24-step02-77k.txt | 77.31993 | 0.2752861 | 16.11794 | 1699360335.7 | 2.8944e+20
step02/Ic_2023-11-07_12-32-48600062_ffj24-step02-77k.txt | 77.32979 | 0.2758013 | 16.22314 | 1699360368.6 | 2.8944e+20
step03/Ic_2023-11-07_16-20-01504146_ffj24-step03-20k.txt | 20.11789 | 12.13748 | 29.62695 | 1699374001.5 | 4.7413e+20
step03/Ic_2023-11-07_16-23-48023964_ffj24-step03-20k.txt | 20.09323 | 12.16312 | 30.2996 | 1699374228.0 | 4.7413e+20
step03/Ic_2023-11-07_16-26-35633919_ffj24-step03-20k.txt | 20.11365 | 12.10158 | 29.51425 | 1699374395.6 | 4.7413e+20
step03/Ic_2023-11-07_16-29-34798155_ffj24-step03-20k.txt | 20.11024 | 12.10404 | 29.22224 | 1699374574.8 | 4.7413e+20
step03/Ic_2023-11-07_16-30-58951364_ffj24-step03-20k.txt | 20.12013 | 12.11988 | 29.70311 | 1699374659.0 | 4.7413e+20
step03/Ic_2023-11-07_16-32-41425772_ffj24-step03-20k.txt | 20.10524 | 12.0603 | 28.26958 | 1699374761.4 | 4.7413e+20
step03/Ic_2023-11-07_16-40-39012226_ffj24-step03-20k.txt | 20.11146 | 12.0908 | 29.25659 | 1699375239.0 | 4.7413e+20
step03/Ic_2023-11-07_16-45-11976156_ffj24-step03-20k.txt | 20.10972 | 12.11968 | 29.50833 | 1699375512.0 | 4.7413e+20
step03/Ic_2023-11-07_16-46-08319802_ffj24-step03-20k.txt | 20.13488 | 12.1181 | 30.07498 | 1699375568.3 | 4.7413e+20
step03/Ic_2023-11-07_16-50-22671263_ffj24-step03-20k.txt | 20.12254 | 12.14196 | 29.74843 | 1699375822.7 | 4.7413e+20
step03/Ic_2023-11-07_16-51-52983501_ffj24-step03-20k.txt | 20.12543 | 12.16285 | 30.37679 | 1699375913.0 | 4.7413e+20
step03/Ic_2023-11-07_16-55-44352000_ffj24-step03-20k.txt | 20.11298 | 12.11196 | 29.33406 | 1699376144.4 | 4.7413e+20
step03/Ic_2023-11-07_16-56-36838824_ffj24-step03-20k.txt | 20.13625 | 12.15324 | 30.06322 | 1699376196.8 | 4.7413e+20
step03/Ic_2023-11-07_16-58-53592465_ffj24-step03-20k.txt | 20.10727 | 12.08519 | 29.33429 | 1699376333.6 | 4.7413e+20
step04/Ic_2023-11-07_20-22-10771676_ffj24-step04-20k.txt | 20.02259 | 7.92401 | 27.53472 | 1699388530.8 | 6.3433e+20
step04/Ic_2023-11-07_20-23-50022026_ffj24-step04-20k.txt | 20.00491 | 7.998341 | 29.60615 | 1699388630.0 | 6.3433e+20
step04/Ic_2023-11-07_20-24-27389428_ffj24-step04-20k.txt | 20.01774 | 7.9568 | 28.53913 | 1699388667.4 | 6.3433e+20
step04/Ic_2023-11-07_20-25-05022766_ffj24-step04-20k.txt | 20.02399 | 8.001063 | 29.80735 | 1699388705.0 | 6.3433e+20
step04/Ic_2023-11-07_20-25-42554284_ffj24-step04-20k.txt | 20.01357 | 7.959602 | 28.41748 | 1699388742.6 | 6.3433e+20
step04/Ic_2023-11-07_20-26-19860196_ffj24-step04-20k.txt | 20.01372 | 7.905977 | 27.21931 | 1699388779.9 | 6.3433e+20
step04/Ic_2023-11-07_20-26-57279619_ffj24-step04-20k.txt | 20.02302 | 7.909746 | 27.20622 | 1699388817.3 | 6.3433e+20
step04/Ic_2023-11-07_20-27-34289601_ffj24-step04-20k.txt | 20.01787 | 7.993249 | 29.54612 | 1699388854.3 | 6.3433e+20

## aggregates
temperature_group | cumulated_fluence | temperature_mean | temperature_std | ic_mean | ic_std | n_mean | n_std | file_count
[19.8, 20.2) | 0 | 20.11052 | 0.04921354 | 36.56615 | 0.1715824 | 44.56052 | 2.204207 | 17
[19.8, 20.2) | 9.8661e+19 | 20.121088 | 0.01564703 | 29.02029 | 0.05030091 | 38.22694 | 0.5893767 | 10
[19.8, 20.2) | 2.8944e+20 | 20.00432 | 0.004447197 | 18.29861 | 0.03916356 | 32.42338 | 0.6558151 | 7
[19.8, 20.2) | 4.7413e+20 | 20.11578 | 0.01155753 | 12.1193 | 0.0302204 | 29.59517 | 0.53736 | 14
[19.8, 20.2) | 6.3433e+20 | 20.01717625 | 0.006393032 | 7.956099 | 0.03944165 | 28.48456 | 1.087549 | 8
[77.0, 77.4) | 0 | 77.287788 | 0.01761214 | 2.88213 | 0.002979524 | 31.81597 | 0.3348151 | 5
[77.0, 77.4) | 9.8661e+19 | 77.24147 | 0.01205483 | 1.562164 | 0.01343906 | 24.56707 | 1.319659 | 17
[77.0, 77.4) | 2.8944e+20 | 77.306966 | 0.01869069 | 0.2738227 | 0.004156618 | 15.87211 | 0.8615943 | 5