## all_data
fpath | temperature | ic | n | timeends | cumulated_fluence
step00/Ic_2023-10-31_12-23-20890628_ffj23-step00-77k.txt | 77.10232 | 2.825368 | 45.4366 | 1698755000.9 | 0
step00/Ic_2023-10-31_12-35-03473095_ffj23-step00-77k.txt | 77.11826 | 2.831634 | 45.4366 | 1698755703.5 | 0
step00/Ic_2023-10-31_12-37-25869276_ffj23-step00-77k.txt | 77.08236 | 2.840441 | 45.4366 | 1698755845.9 | 0
step00/Ic_2023-10-31_12-38-35265807_ffj23-step00-77k.txt | 77.03783 | 2.84329 | 45.4366 | 1698755915.3 | 0
step00/Ic_2023-10-31_12-41-08638451_ffj23-step00-77k.txt | 77.1521 | 2.841981 | 45.4366 | 1698756068.6 | 0
step00/Ic_2023-10-31_12-42-53946387_ffj23-step00-77k.txt | 77.13144 | 2.851767 | 45.4366 | 1698756173.9 | 0
step00/Ic_2023-10-31_14-25-28292550_ffj23-step00-20k.txt | 20.11121 | 35.42474 | 45.4366 | 1698762328.3 | 0
step00/Ic_2023-10-31_14-27-42113968_ffj23-step00-20k.txt | 20.12402 | 35.53627 | 45.4366 | 1698762462.1 | 0
step00/Ic_2023-10-31_14-28-42126562_ffj23-step00-20k.txt | 20.10377 | 35.37713 | 45.4366 | 1698762522.1 | 0
step00/Ic_2023-10-31_14-30-16128700_ffj23-step00-20k.txt | 20.10262 | 35.405 | 45.4366 | 1698762616.1 | 0
step00/Ic_2023-10-31_14-31-44945810_ffj23-step00-20k.txt | 20.10367 | 35.46166 | 45.4366 | 1698762704.9 | 0
step00/Ic_2023-10-31_14-33-40594243_ffj23-step00-20k.txt | 20.11901 | 35.59577 | 45.4366 | 1698762820.6 | 0
step00/Ic_2023-10-31_14-34-52540726_ffj23-step00-20k.txt | 20.11123 | 35.39687 | 45.4366 | 1698762892.5 | 0
step00/Ic_2023-10-31_14-35-55296537_ffj23-step00-20k.txt | 20.09813 | 35.36424 | 45.4366 | 1698762955.3 | 0
step00/Ic_2023-10-31_14-38-10896370_ffj23-step00-20k.txt | 20.10086 | 35.60171 | 45.4366 | 1698763090.9 | 0
step00/Ic_2023-10-31_14-39-18695128_ffj23-step00-20k.txt | 20.08476 | 35.65584 | 45.4366 | 1698763158.7 | 0
step01/Ic_2023-10-31_14-55-19264062_ffj23-step01-20K.txt | 20.11967 | 34.78889 | 42.22104 | 1698764119.3 | 1.2258e+19
step01/Ic_2023-10-31_14-56-20321201_ffj23-step01-20K.txt | 20.11615 | 34.56909 | 42.22104 | 1698764180.3 | 1.2258e+19
step01/Ic_2023-10-31_14-57-21705648_ffj23-step01-20K.txt | 20.1055 | 34.79726 | 42.22104 | 1698764241.7 | 1.2258e+19
step01/Ic_2023-10-31_14-58-23868765_ffj23-step01-20K.txt | 20.09455 | 34.81102 | 42.22104 | 1698764303.9 | 1.2258e+19
step01/Ic_2023-10-31_14-59-26807317_ffj23-step01-20K.txt | 20.10549 | 34.68851 | 42.22104 | 1698764366.8 | 1.2258e+19
step02/Ic_2023-10-31_15-11-07716247_ffj23-step02-20k.txt | 20.11466 | 31.34246 | 28.51598 | 1698765067.7 | 5.9833e+19
step02/Ic_2023-10-31_15-12-30905464_ffj23-step02-20k.txt | 20.09143 | 31.40472 | 28.51598 | 1698765150.9 | 5.9833e+19
step02/Ic_2023-10-31_15-13-30898022_ffj23-step02-20k.txt | 20.10321 | 31.51987 | 28.51598 | 1698765210.9 | 5.9833e+19
step02/Ic_2023-10-31_15-15-45458942_ffj23-step02-20k.txt | 20.09815 | 31.60359 | 28.51598 | 1698765345.5 | 5.9833e+19
step02/Ic_2023-10-31_15-17-08194634_ffj23-step02-20k.txt | 20.08916 | 31.39219 | 28.51598 | 1698765428.2 | 5.9833e+19
step02/Ic_2023-10-31_15-18-12695770_ffj23-step02-20k.txt | 20.10128 | 31.20067 | 28.51598 | 1698765492.7 | 5.9833e+19
step02/Ic_2023-10-31_15-19-15428013_ffj23-step02-20k.txt | 20.09509 | 31.44447 | 28.51598 | 1698765555.4 | 5.9833e+19
step02/Ic_2023-10-31_15-20-14700083_ffj23-step02-20k.txt | 20.08984 | 31.65545 | 28.51598 | 1698765614.7 | 5.9833e+19
step02/Ic_2023-10-31_15-21-16901747_ffj23-step02-20k.txt | 20.08687 | 31.39586 | 28.51598 | 1698765676.9 | 5.9833e+19
step02/Ic_2023-10-31_15-41-50266102_ffj23-step02-77k.txt | 77.31263 | 1.999116 | 28.51598 | 1698766910.3 | 5.9833e+19
step02/Ic_2023-10-31_15-43-14143804_ffj23-step02-77k.txt | 77.31997 | 1.999145 | 28.51598 | 1698766994.1 | 5.9833e+19
step02/Ic_2023-10-31_15-43-44457272_ffj23-step02-77k.txt | 77.26126 | 1.991836 | 28.51598 | 1698767024.5 | 5.9833e+19
step02/Ic_2023-10-31_15-44-37655978_ffj23-step02-77k.txt | 77.25755 | 2.034634 | 28.51598 | 1698767077.7 | 5.9833e+19
step03/Ic_2023-10-31_16-41-23305447_ffj23-step03-20k.txt | 20.15957 | 28.65842 | 37.48863 | 1698770483.3 | 9.8236e+19
step03/Ic_2023-10-31_16-42-24309697_ffj23-step03-20k.txt | 20.16713 | 28.71744 | 37.48863 | 1698770544.3 | 9.8236e+19
step03/Ic_2023-10-31_16-43-30916298_ffj23-step03-20k.txt | 20.11162 | 29.10363 | 37.48863 | 1698770610.9 | 9.8236e+19
step03/Ic_2023-10-31_16-44-25128219_ffj23-step03-20k.txt | 20.15849 | 28.88554 | 37.48863 | 1698770665.1 | 9.8236e+19
step03/Ic_2023-10-31_16-46-07460007_ffj23-step03-20k.txt | 20.09195 | 30.84295 | 37.48863 | 1698770767.5 | 9.8236e+19
step03/Ic_2023-10-31_16-47-19146285_ffj23-step03-20k.txt | 20.09904 | 29.0676 | 37.48863 | 1698770839.1 | 9.8236e+19
step03/Ic_2023-10-31_16-47-50648537_ffj23-step03-20k.txt | 20.12791 | 29.0807 | 37.48863 | 1698770870.6 | 9.8236e+19
step03/Ic_2023-10-31_16-48-19819876_ffj23-step03-20k.txt | 20.13793 | 29.12784 | 37.48863 | 1698770899.8 | 9.8236e+19
step03/Ic_2023-10-31_16-48-53518749_ffj23-step03-20k.txt | 20.13355 | 29.13902 | 37.48863 | 1698770933.5 | 9.8236e+19
step03/Ic_2023-10-31_16-49-23308692_ffj23-step03-20k.txt | 20.13612 | 28.85821 | 37.48863 | 1698770963.3 | 9.8236e+19
step04/Ic_2023-10-31_16-57-48921354_ffj23-step04-20k.txt | 20.09322 | 27.24185 | 38.57387 | 1698771468.9 | 1.2718e+20
step04/Ic_2023-10-31_16-58-49956827_ffj23-step04-20k.txt | 20.07425 | 27.61528 | 38.57387 | 1698771530.0 | 1.2718e+20
step04/Ic_2023-10-31_16-59-17145732_ffj23-step04-20k.txt | 20.10715 | 27.32802 | 38.57387 | 1698771557.1 | 1.2718e+20
step04/Ic_2023-10-31_17-00-24140320_ffj23-step04-20k.txt | 20.09015 | 27.22631 | 38.57387 | 1698771624.1 | 1.2718e+20
step04/Ic_2023-10-31_17-00-55908447_ffj23-step04-20k.txt | 20.09191 | 27.37494 | 38.57387 | 1698771655.9 | 1.2718e+20
step04/Ic_2023-10-31_17-01-51313657_ffj23-step04-20k.txt | 20.07588 | 27.39701 | 38.57387 | 1698771711.3 | 1.2718e+20
step04/Ic_2023-10-31_17-03-02300767_ffj23-step04-20k.txt | 20.12694 | 27.30779 | 38.57387 | 1698771782.3 | 1.2718e+20
step04/Ic_2023-10-31_17-03-53306912_ffj23-step04-20k.txt | 20.14231 | 27.19047 | 38.57387 | 1698771833.3 | 1.2718e+20
step04/Ic_2023-10-31_17-05-09549038_ffj23-step04-20k.txt | 20.12227 | 27.17237 | 38.57387 | 1698771909.5 | 1.2718e+20
step04/Ic_2023-10-31_17-06-09156845_ffj23-step04-20k.txt | 20.12054 | 27.29132 | 38.57387 | 1698771969.2 | 1.2718e+20
step04/Ic_2023-10-31_17-08-36710064_ffj23-step04-20k.txt | 20.09147 | 27.30617 | 38.57387 | 1698772116.7 | 1.2718e+20
step05/Ic_2023-10-31_17-22-42640086_ffj23-step05-20k.txt | 20.10444 | 24.52321 | 23.28943 | 1698772962.6 | 1.656e+20
step05/Ic_2023-10-31_17-24-26891145_ffj23-step05-20k.txt | 20.10604 | 24.81336 | 23.28943 | 1698773066.9 | 1.656e+20
step05/Ic_2023-10-31_17-25-33286925_ffj23-step05-20k.txt | 20.11855 | 24.98907 | 23.28943 | 1698773133.3 | 1.656e+20
step05/Ic_2023-10-31_17-27-00305620_ffj23-step05-20k.txt | 20.10676 | 24.96213 | 23.28943 | 1698773220.3 | 1.656e+20
step05/Ic_2023-10-31_17-28-43671523_ffj23-step05-20k.txt | 20.0939 | 24.86076 | 23.28943 | 1698773323.7 | 1.656e+20
step05/Ic_2023-10-31_17-29-43126429_ffj23-step05-20k.txt | 20.10883 | 24.95098 | 23.28943 | 1698773383.1 | 1.656e+20
step05/Ic_2023-10-31_17-30-26148651_ffj23-step05-20k.txt | 20.12337 | 24.80691 | 23.28943 | 1698773426.1 | 1.656e+20
step05/Ic_2023-10-31_17-32-15698404_ffj23-step05-20k.txt | 20.08074 | 24.89728 | 23.28943 | 1698773535.7 | 1.656e+20
step05/Ic_2023-10-31_17-33-15944026_ffj23-step05-20k.txt | 20.10841 | 24.99127 | 23.28943 | 1698773595.9 | 1.656e+20
step05/Ic_2023-10-31_17-35-14813211_ffj23-step05-20k.txt | 20.1086 | 24.90697 | 23.28943 | 1698773714.8 | 1.656e+20
step05/Ic_2023-10-31_17-50-19660342_ffj23-step05-77k.txt | 77.2217 | 1.050044 | 23.28943 | 1698774619.7 | 1.656e+20
step05/Ic_2023-10-31_17-51-59477669_ffj23-step05-77k.txt | 77.18375 | 1.050776 | 23.28943 | 1698774719.5 | 1.656e+20
step05/Ic_2023-10-31_17-52-29628886_ffj23-step05-77k.txt | 77.1723 | 1.060965 | 23.28943 | 1698774749.6 | 1.656e+20
step05/Ic_2023-10-31_17-52-53915023_ffj23-step05-77k.txt | 77.18736 | 1.058848 | 23.28943 | 1698774773.9 | 1.656e+20
step05/Ic_2023-10-31_17-53-11288453_ffj23-step05-77k.txt | 77.17356 | 1.059854 | 23.28943 | 1698774791.3 | 1.656e+20
step05/Ic_2023-10-31_17-53-29311515_ffj23-step05-77k.txt | 77.18137 | 1.062846 | 23.28943 | 1698774809.3 | 1.656e+20
step05/Ic_2023-10-31_17-53-52272197_ffj23-step05-77k.txt | 77.11944 | 1.059682 | 23.28943 | 1698774832.3 | 1.656e+20
step05/Ic_2023-10-31_17-54-22467441_ffj23-step05-77k.txt | 77.2038 | 1.05663 | 23.28943 | 1698774862.5 | 1.656e+20
step05/Ic_2023-10-31_17-54-47670269_ffj23-step05-77k.txt | 77.16895 | 1.047686 | 23.28943 | 1698774887.7 | 1.656e+20
step05/Ic_2023-10-31_17-55-40150112_ffj23-step05-77k.txt | 77.23351 | 1.047034 | 23.28943 | 1698774940.2 | 1.656e+20
step06/Ic_2023-10-31_19-25-52078768_ffj23-step06-20k.txt | 20.0377 | 20.79585 | 34.40914 | 1698780352.1 | 2.2803e+20
step06/Ic_2023-10-31_19-27-32636245_ffj23-step06-20k.txt | 20.03537 | 20.95019 | 34.40914 | 1698780452.6 | 2.2803e+20
step06/Ic_2023-10-31_19-28-32068379_ffj23-step06-20k.txt | 19.97487 | 20.88363 | 34.40914 | 1698780512.1 | 2.2803e+20
step06/Ic_2023-10-31_19-29-26885870_ffj23-step06-20k.txt | 20.02817 | 20.90218 | 34.40914 | 1698780566.9 | 2.2803e+20
step06/Ic_2023-10-31_19-30-35263428_ffj23-step06-20k.txt | 20.02187 | 20.87466 | 34.40914 | 1698780635.3 | 2.2803e+20
step06/Ic_2023-10-31_19-31-20270454_ffj23-step06-20k.txt | 19.97634 | 20.87103 | 34.40914 | 1698780680.3 | 2.2803e+20
step06/Ic_2023-10-31_19-32-12672137_ffj23-step06-20k.txt | 20.04278 | 20.90093 | 34.40914 | 1698780732.7 | 2.2803e+20
step06/Ic_2023-10-31_19-32-57062118_ffj23-step06-20k.txt | 20.05355 | 20.89674 | 34.40914 | 1698780777.1 | 2.2803e+20
step06/Ic_2023-10-31_19-33-40462047_ffj23-step06-20k.txt | 20.04616 | 20.88111 | 34.40914 | 1698780820.5 | 2.2803e+20
step06/Ic_2023-10-31_19-34-21896439_ffj23-step06-20k.txt | 20.02085 | 20.88286 | 34.40914 | 1698780861.9 | 2.2803e+20
step07/Ic_2023-10-31_19-48-49904654_ffj23-step07-20k.txt | 20.07146 | 16.91323 | 14.96012 | 1698781729.9 | 2.916e+20
step07/Ic_2023-10-31_19-49-37461297_ffj23-step07-20k.txt | 20.07674 | 16.90035 | 14.96012 | 1698781777.5 | 2.916e+20
step07/Ic_2023-10-31_19-50-28464477_ffj23-step07-20k.txt | 20.07885 | 16.80793 | 14.96012 | 1698781828.5 | 2.916e+20
step07/Ic_2023-10-31_19-51-03307724_ffj23-step07-20k.txt | 20.08158 | 16.83695 | 14.96012 | 1698781863.3 | 2.916e+20
step07/Ic_2023-10-31_19-51-56274958_ffj23-step07-20k.txt | 20.07551 | 16.85324 | 14.96012 | 1698781916.3 | 2.916e+20
step07/Ic_2023-10-31_19-52-33629936_ffj23-step07-20k.txt | 20.04407 | 16.87327 | 14.96012 | 1698781953.6 | 2.916e+20
step07/Ic_2023-10-31_19-53-15265392_ffj23-step07-20k.txt | 20.0546 | 16.86804 | 14.96012 | 1698781995.3 | 2.916e+20
step07/Ic_2023-10-31_19-53-53377095_ffj23-step07-20k.txt | 20.09398 | 16.83481 | 14.96012 | 1698782033.4 | 2.916e+20
step07/Ic_2023-10-31_19-54-46274153_ffj23-step07-20k.txt | 20.08819 | 16.85364 | 14.96012 | 1698782086.3 | 2.916e+20
step07/Ic_2023-10-31_20-06-40917412_ffj23-step07-773k.txt | 77.25075 | 0.1960321 | 14.96012 | 1698782800.9 | 2.916e+20
step07/Ic_2023-10-31_20-08-27436541_ffj23-step07-773k.txt | 77.25786 | 0.1944703 | 14.96012 | 1698782907.4 | 2.916e+20
step07/Ic_2023-10-31_20-08-59236726_ffj23-step07-773k.txt | 77.23536 | 0.1965019 | 14.96012 | 1698782939.2 | 2.916e+20
step07/Ic_2023-10-31_20-10-22905626_ffj23-step07-773k.txt | 77.2081 | 0.1980971 | 14.96012 | 1698783022.9 | 2.916e+20
step07/Ic_2023-10-31_20-10-55438235_ffj23-step07-773k.txt | 77.1969 | 0.1979707 | 14.96012 | 1698783055.4 | 2.916e+20
step07/Ic_2023-10-31_20-11-26991723_ffj23-step07-773k.txt | 77.22725 | 0.2029317 | 14.96012 | 1698783087.0 | 2.916e+20
step07/Ic_2023-10-31_20-11-59613199_ffj23-step07-773k.txt | 77.18714 | 0.1993541 | 14.96012 | 1698783119.6 | 2.916e+20
step07/Ic_2023-10-31_20-12-31627417_ffj23-step07-773k.txt | 77.2128 | 0.2021048 | 14.96012 | 1698783151.6 | 2.916e+20
step07/Ic_2023-10-31_20-13-03223666_ffj23-step07-773k.txt | 77.22058 | 0.2020178 | 14.96012 | 1698783183.2 | 2.916e+20
step08/Ic_2023-10-31_21-35-57024828_ffj23-step08-20k.txt | 20.07973 | 11.35578 | 29.55122 | 1698788157.0 | 4.072e+20
step08/Ic_2023-10-31_21-36-41453409_ffj23-step08-20k.txt | 20.09282 | 11.30176 | 29.55122 | 1698788201.5 | 4.072e+20
step08/Ic_2023-10-31_21-37-18775114_ffj23-step08-20k.txt | 20.08259 | 11.30972 | 29.55122 | 1698788238.8 | 4.072e+20
step08/Ic_2023-10-31_21-38-07468765_ffj23-step08-20k.txt | 20.09855 | 11.31232 | 29.55122 | 1698788287.5 | 4.072e+20
step08/Ic_2023-10-31_21-38-39466272_ffj23-step08-20k.txt | 20.09282 | 11.30091 | 29.55122 | 1698788319.5 | 4.072e+20
step08/Ic_2023-10-31_21-39-11460137_ffj23-step08-20k.txt | 20.101 | 11.30654 | 29.55122 | 1698788351.5 | 4.072e+20
step08/Ic_2023-10-31_21-40-00852548_ffj23-step08-20k.txt | 20.08431 | 11.31372 | 29.55122 | 1698788400.9 | 4.072e+20
step08/Ic_2023-10-31_21-40-35665865_ffj23-step08-20k.txt | 20.08949 | 11.33836 | 29.55122 | 1698788435.7 | 4.072e+20
step08/Ic_2023-10-31_21-41-02676945_ffj23-step08-20k.txt | 20.10169 | 11.32384 | 29.55122 | 1698788462.7 | 4.072e+20
step08/Ic_2023-10-31_21-41-33295274_ffj23-step08-20k.txt | 20.09392 | 11.29974 | 29.55122 | 1698788493.3 | 4.072e+20
step09/Ic_2023-10-31_21-59-24257974_ffj23-step09-20k.txt | 20.07627 | 7.178858 | 26.20661 | 1698789564.3 | 5.2235e+20
step09/Ic_2023-10-31_21-59-50596136_ffj23-step09-20k.txt | 20.07521 | 7.190413 | 26.20661 | 1698789590.6 | 5.2235e+20
step09/Ic_2023-10-31_22-00-10483987_ffj23-step09-20k.txt | 20.08159 | 7.187727 | 26.20661 | 1698789610.5 | 5.2235e+20
step09/Ic_2023-10-31_22-00-30080959_ffj23-step09-20k.txt | 20.08199 | 7.198278 | 26.20661 | 1698789630.1 | 5.2235e+20
step09/Ic_2023-10-31_22-01-01676410_ffj23-step09-20k.txt | 20.06886 | 7.205398 | 26.20661 | 1698789661.7 | 5.2235e+20
step09/Ic_2023-10-31_22-01-28468467_ffj23-step09-20k.txt | 20.05708 | 7.181948 | 26.20661 | 1698789688.5 | 5.2235e+20
step09/Ic_2023-10-31_22-02-05058517_ffj23-step09-20k.txt | 20.04388 | 7.209452 | 26.20661 | 1698789725.1 | 5.2235e+20
step09/Ic_2023-10-31_22-02-34402071_ffj23-step09-20k.txt | 20.04552 | 7.218812 | 26.20661 | 1698789754.4 | 5.2235e+20
step09/Ic_2023-10-31_22-03-01860502_ffj23-step09-20k.txt | 20.03961 | 7.180514 | 26.20661 | 1698789781.9 | 5.2235e+20
step09/Ic_2023-10-31_22-03-33432756_ffj23-step09-20k.txt | 20.02819 | 7.186496 | 26.20661 | 1698789813.4 | 5.2235e+20
step09/Ic_2023-10-31_22-04-43861871_ffj23-step09-20k.txt | 20.0268 | 7.178086 | 26.20661 | 1698789883.9 | 5.2235e+20
step10/Ic_2023-10-31_22-17-57455118_ffj23-step10-20k.txt | 20.0259 | 5.082889 | 25.37021 | 1698790677.5 | 6.044e+20
step10/Ic_2023-10-31_22-18-15861120_ffj23-step10-20k.txt | 20.03427 | 5.111102 | 25.37021 | 1698790695.9 | 6.044e+20
step10/Ic_2023-10-31_22-18-31863392_ffj23-step10-20k.txt | 20.02513 | 5.10813 | 25.37021 | 1698790711.9 | 6.044e+20
step10/Ic_2023-10-31_22-18-47811820_ffj23-step10-20k.txt | 20.04163 | 5.09037 | 25.37021 | 1698790727.8 | 6.044e+20
step10/Ic_2023-10-31_22-19-04426031_ffj23-step10-20k.txt | 20.01849 | 5.102828 | 25.37021 | 1698790744.4 | 6.044e+20
step10/Ic_2023-10-31_22-20-06005123_ffj23-step10-20k-6ASupply.txt | 20.03515 | 5.090587 | 25.37021 | 1698790806.0 | 6.044e+20
step10/Ic_2023-10-31_22-20-52315891_ffj23-step10-20k-6ASupply.txt | 20.04476 | 5.083191 | 25.37021 | 1698790852.3 | 6.044e+20
step10/Ic_2023-10-31_22-21-36015413_ffj23-step10-20k-6ASupply.txt | 20.04944 | 5.081091 | 25.37021 | 1698790896.0 | 6.044e+20
step10/Ic_2023-10-31_22-22-42062372_ffj23-step10-20k-6ASupply.txt | 20.02493 | 5.083631 | 25.37021 | 1698790962.1 | 6.044e+20
step10/Ic_2023-10-31_22-23-57307110_ffj23-step10-20k-6ASupply.txt | 20.03446 | 5.081912 | 25.37021 | 1698791037.3 | 6.044e+20
step11/Ic_2023-10-31_22-32-26439437_ffj23-step11-20k.txt | 20.04929 | 4.769466 | 23.52659 | 1698791546.4 | 6.1807e+20
step11/Ic_2023-10-31_22-33-25306713_ffj23-step11-20k.txt | 20.05179 | 4.766358 | 23.52659 | 1698791605.3 | 6.1807e+20
step11/Ic_2023-10-31_22-34-08301296_ffj23-step11-20k.txt | 20.03473 | 4.760675 | 23.52659 | 1698791648.3 | 6.1807e+20
step11/Ic_2023-10-31_22-34-35372408_ffj23-step11-20k.txt | 20.05848 | 4.823916 | 23.52659 | 1698791675.4 | 6.1807e+20
step11/Ic_2023-10-31_22-35-00021183_ffj23-step11-20k.txt | 20.03776 | 4.812968 | 23.52659 | 1698791700.0 | 6.1807e+20
step11/Ic_2023-10-31_22-35-23792821_ffj23-step11-20k.txt | 20.01665 | 4.807929 | 23.52659 | 1698791723.8 | 6.1807e+20
step11/Ic_2023-10-31_22-35-48334792_ffj23-step11-20k.txt | 20.05915 | 4.810824 | 23.52659 | 1698791748.3 | 6.1807e+20
step11/Ic_2023-10-31_22-36-11837758_ffj23-step11-20k.txt | 20.03895 | 4.831623 | 23.52659 | 1698791771.8 | 6.1807e+20
step11/Ic_2023-10-31_22-36-39034605_ffj23-step11-20k.txt | 20.02424 | 4.820886 | 23.52659 | 1698791799.0 | 6.1807e+20
step11/Ic_2023-10-31_22-37-02376822_ffj23-step11-20k.txt | 20.02161 | 4.812559 | 23.52659 | 1698791822.4 | 6.1807e+20
step11/Ic_2023-10-31_22-41-07427663_ffj23-step11-30k.txt | 29.94713 | 3.312894 | 23.52659 | 1698792067.4 | 6.1807e+20
step11/Ic_2023-10-31_22-41-25388881_ffj23-step11-30k.txt | 29.982 | 3.303837 | 23.52659 | 1698792085.4 | 6.1807e+20
step11/Ic_2023-10-31_22-42-01295846_ffj23-step11-30k.txt | 29.95296 | 3.300295 | 23.52659 | 1698792121.3 | 6.1807e+20
step11/Ic_2023-10-31_22-42-26415019_ffj23-step11-30k.txt | 29.96416 | 3.310383 | 23.52659 | 1698792146.4 | 6.1807e+20
step11/Ic_2023-10-31_22-42-45816860_ffj23-step11-30k.txt | 29.99895 | 3.301546 | 23.52659 | 1698792165.8 | 6.1807e+20
step11/Ic_2023-10-31_22-47-05451173_ffj23-step11-25k.txt | 25.01137 | 4.013441 | 23.52659 | 1698792425.5 | 6.1807e+20
step11/Ic_2023-10-31_22-47-29656884_ffj23-step11-25k.txt | 25.03224 | 4.003012 | 23.52659 | 1698792449.7 | 6.1807e+20
step11/Ic_2023-10-31_22-47-55632499_ffj23-step11-25k.txt | 25.03564 | 4.014173 | 23.52659 | 1698792475.6 | 6.1807e+20
step11/Ic_2023-10-31_22-48-25627348_ffj23-step11-25k.txt | 25.04938 | 4.00512 | 23.52659 | 1698792505.6 | 6.1807e+20
step11/Ic_2023-10-31_22-48-48800887_ffj23-step11-25k.txt | 25.0424 | 3.996765 | 23.52659 | 1698792528.8 | 6.1807e+20

## aggregates
temperature_group | cumulated_fluence | temperature_mean | temperature_std | ic_mean | ic_std | n_mean | n_std | file_count
[19.9, 20.1) | 0 | 20.091445 | 0.009454018 | 35.51004 | 0.2061914 | 45.4366 | 0 | 2
[19.9, 20.1) | 5.9833e+19 | 20.09176 | 0.004156641 | 31.48271 | 0.1163891 | 28.51598 | 0 | 6
[19.9, 20.1) | 9.8236e+19 | 20.095495 | 0.005013387 | 29.95527 | 1.25536 | 37.48863 | 0 | 2
[19.9, 20.1) | 1.2718e+20 | 20.08615 | 0.00865503 | 27.36026 | 0.1424688 | 38.57387 | 0 | 6
[19.9, 20.1) | 1.656e+20 | 20.08732 | 0.009305525 | 24.87902 | 0.02582902 | 23.28943 | 0 | 2
[19.9, 20.1) | 2.2803e+20 | 20.023766 | 0.02738705 | 20.88392 | 0.03829082 | 34.40914 | 0 | 10
[19.9, 20.1) | 2.916e+20 | 20.07389 | 0.01569165 | 16.86016 | 0.03291231 | 14.96012 | 0 | 9
[19.9, 20.1) | 4.072e+20 | 20.08927875 | 0.006472241 | 11.31654 | 0.02011874 | 29.55122 | 0 | 8
[19.9, 20.1) | 5.2235e+20 | 20.05682 | 0.0210257 | 7.192362 | 0.01375237 | 26.20661 | 0 | 11
[19.9, 20.1) | 6.044e+20 | 20.033416 | 0.009875314 | 5.091573 | 0.01153059 | 25.37021 | 0 | 10
[19.9, 20.1) | 6.1807e+20 | 20.039265 | 0.01525277 | 4.801721 | 0.02602377 | 23.52659 | 0 | 10
[20.1, 20.3) | 0 | 20.10954875 | 0.00841745 | 35.47489 | 0.09077353 | 45.4366 | 0 | 8
[20.1, 20.3) | 1.2258e+19 | 20.1117025 | 0.007310437 | 34.71094 | 0.1066947 | 42.22104 | 0 | 4
[20.1, 20.3) | 5.9833e+19 | 20.10638 | 0.007232471 | 31.35433 | 0.1599268 | 28.51598 | 0 | 3
[20.1, 20.3) | 9.8236e+19 | 20.14154 | 0.01872532 | 28.94635 | 0.1925826 | 37.48863 | 0 | 8
[20.1, 20.3) | 1.2718e+20 | 20.123842 | 0.01267539 | 27.25799 | 0.07138855 | 38.57387 | 0 | 5
[20.1, 20.3) | 1.656e+20 | 20.110625 | 0.006672804 | 24.86799 | 0.1570772 | 23.28943 | 0 | 8
[20.1, 20.3) | 4.072e+20 | 20.101345 | 0.0004879037 | 11.31519 | 0.01223317 | 29.55122 | 0 | 2
[24.9, 25.1) | 6.1807e+20 | 25.034206 | 0.01435963 | 4.006502 | 0.007346461 | 23.52659 | 0 | 5
[29.9, 30.1) | 6.1807e+20 | 29.96904 | 0.02136 | 3.305791 | 0.005558375 | 23.52659 | 0 | 5
[76.9, 77.1) | 0 | 77.060095 | 0.03148746 | 2.841865 | 0.002014655 | 45.4366 | 0 | 2
[77.1, 77.3) | 0 | 77.12603 | 0.02106696 | 2.837687 | 0.01161994 | 45.4366 | 0 | 4
[77.1, 77.3) | 5.9833e+19 | 77.259405 | 0.002623366 | 2.013235 | 0.0302628 | 28.51598 | 0 | 2
[77.1, 77.3) | 1.656e+20 | 77.184574 | 0.03148178 | 1.055436 | 0.005939704 | 23.28943 | 0 | 10
[77.1, 77.3) | 2.916e+20 | 77.22186 | 0.02356765 | 0.1988312 | 0.002989898 | 14.96012 | 0 | 9
[77.3, 77.5) | 5.9833e+19 | 77.3163 | 0.005190164 | 1.99913 | 2.063359e-05 | 28.51598 | 0 | 2