## all_data
fpath | temperature | ic | n | timeends | cumulated_fluence
step00/Ic_2022-10-17_08-46-13895094_amsc1-step00-77k.txt | 79.54144 | 8.413721 | 38.34346 | 1665996373.9 | 0
step00/Ic_2022-10-17_08-48-57456542_amsc1-step00-77k.txt | 79.48503 | 9.50651 | 38.34346 | 1665996537.5 | 0
step00/Ic_2022-10-17_09-26-36204829_amsc1-step00-20k.txt | 25.35321 | 29.21262 | 38.34346 | 1665998796.2 | 0
step00/Ic_2022-10-17_09-31-41052546_amsc1-step00-20k.txt | 25.30595 | 68.77343 | 38.34346 | 1665999101.1 | 0
step00/Ic_2022-10-17_09-36-06101597_amsc1-step00-20k.txt | 25.37762 | 69.21203 | 38.34346 | 1665999366.1 | 0
step00/Ic_2022-10-17_09-39-39902193_amsc1-step00-20k.txt | 25.275 | 67.84998 | 38.34346 | 1665999579.9 | 0
step00/Ic_2022-10-17_09-43-04443817_amsc1-step00-20k.txt | 25.3278 | 62.46445 | 38.34346 | 1665999784.4 | 0
step00/Ic_2022-10-17_09-43-48021147_amsc1-step00-20k.txt | 25.36985 | 68.15409 | 38.34346 | 1665999828.0 | 0
step00/Ic_2022-10-17_09-44-31878294_amsc1-step00-20k.txt | 25.3083 | 67.19078 | 38.34346 | 1665999871.9 | 0
step00/Ic_2022-10-17_09-49-10159137_amsc1-step00-20k.txt | 25.26588 | 68.56927 | 38.34346 | 1666000150.2 | 0
step00/Ic_2022-10-17_09-58-37233195_amsc1-step00-20k.txt | 25.22495 | 67.47407 | 38.34346 | 1666000717.2 | 0
step00/Ic_2022-10-17_10-00-19918857_amsc1-step00-20k.txt | 25.22476 | 70.91338 | 38.34346 | 1666000819.9 | 0
step00/Ic_2022-10-17_10-05-22296924_amsc1-step00-20k.txt | 25.28018 | 69.4059 | 38.34346 | 1666001122.3 | 0
step00/Ic_2022-10-17_10-10-48203235_amsc1-step00-20k.txt | 25.17637 | 67.79427 | 38.34346 | 1666001448.2 | 0
step00/Ic_2022-10-17_10-11-36905719_amsc1-step00-20k.txt | 25.30306 | 74.84297 | 38.34346 | 1666001496.9 | 0
step00/Ic_2022-10-17_10-12-25326907_amsc1-step00-20k.txt | 25.32208 | 69.88111 | 38.34346 | 1666001545.3 | 0
step00/Ic_2022-10-17_10-16-05345200_amsc1-step00-20k.txt | 25.28846 | 68.93565 | 38.34346 | 1666001765.3 | 0
step00/Ic_2022-10-17_10-19-38992778_amsc1-step00-20k.txt | 25.18656 | 70.53734 | 38.34346 | 1666001979.0 | 0
step00/Ic_2022-10-17_10-23-44173175_amsc1-step00-20k.txt | 25.21789 | 64.42455 | 38.34346 | 1666002224.2 | 0
step00/Ic_2022-10-17_11-21-46946082_amsc1-step00-77k.txt | 80.00135 | 8.256814 | 38.34346 | 1666005706.9 | 0
step00/Ic_2022-10-17_11-24-30401118_amsc1-step00-77k.txt | 79.99599 | 8.331292 | 38.34346 | 1666005870.4 | 0
step00/Ic_2022-10-17_11-25-24378387_amsc1-step00-77k.txt | 79.88828 | 8.57058 | 38.34346 | 1666005924.4 | 0
step00/Ic_2022-10-17_11-53-58920994_amsc1-step00-20k.txt | 25.86312 | 68.86853 | 38.34346 | 1666007638.9 | 0
step00/Ic_2022-10-17_12-05-00059081_amsc1-step00-20k.txt | 25.72176 | 68.75262 | 38.34346 | 1666008300.1 | 0
step00/Ic_2022-10-17_12-10-25018008_amsc1-step00-20k.txt | 25.29077 | 70.38772 | 38.34346 | 1666008625.0 | 0
step00/Ic_2022-10-17_12-11-12912672_amsc1-step00-20k.txt | 25.50524 | 68.39975 | 38.34346 | 1666008672.9 | 0
step00/Ic_2022-10-17_16-20-19347214_amsc1-step00-77k.txt | 79.78923 | 8.241601 | 38.34346 | 1666023619.3 | 0
step00/Ic_2022-10-17_17-17-28358239_amsc1-step00-20k.txt | 25.27955 | 67.81105 | 38.34346 | 1666027048.4 | 0
step00/Ic_2022-10-17_22-03-37184490_amsc1-step00-20k.txt | 25.13465 | 72.02265 | 38.34346 | 1666044217.2 | 0
step00/Ic_2022-10-19_15-26-27669223_amsc1-step00-20k.txt | 26.29196 | 69.32023 | 38.34346 | 1666193187.7 | 0
step00/Ic_2022-10-19_15-27-21873899_amsc1-step00-20k.txt | 26.29926 | 68.68936 | 38.34346 | 1666193241.9 | 0
step00/Ic_2022-10-19_15-28-56695917_amsc1-step00-20k.txt | 26.29058 | 69.95409 | 38.34346 | 1666193336.7 | 0
step00/Ic_2022-10-19_15-29-42719512_amsc1-step00-20k.txt | 26.29957 | 69.75176 | 38.34346 | 1666193382.7 | 0
step00/Ic_2022-10-19_15-33-14684450_amsc1-step00-20k.txt | 26.14292 | 70.20722 | 38.34346 | 1666193594.7 | 0
step00/Ic_2022-10-19_15-56-29949783_amsc1-step00-20k.txt | 25.90964 | 69.56406 | 38.34346 | 1666194989.9 | 0
step00/Ic_2022-10-19_15-57-29956961_amsc1-step00-20k.txt | 25.95032 | 70.31853 | 38.34346 | 1666195050.0 | 0
step01/Ic_2022-10-19_16-21-44689315_amsc1-step01-20k.txt | 25.69648 | 68.25097 | 34.57395 | 1666196504.7 | 6.5756e+18
step01/Ic_2022-10-19_16-22-51769761_amsc1-step01-20k.txt | 25.79285 | 68.07261 | 34.57395 | 1666196571.8 | 6.5756e+18
step01/Ic_2022-10-19_16-30-12689022_amsc1-step01-20k.txt | 25.6877 | 68.91616 | 34.57395 | 1666197012.7 | 6.5756e+18
step01/Ic_2022-10-19_16-33-07168759_amsc1-step01-20k.txt | 25.75322 | 68.68087 | 34.57395 | 1666197187.2 | 6.5756e+18
step01/Ic_2022-10-19_16-33-39861295_amsc1-step01-20k.txt | 25.84556 | 69.13575 | 34.57395 | 1666197219.9 | 6.5756e+18
step01/Ic_2022-10-19_16-34-39834505_amsc1-step01-20k.txt | 25.7681 | 69.91383 | 34.57395 | 1666197279.8 | 6.5756e+18
step01/Ic_2022-10-19_16-35-24709001_amsc1-step01-20k.txt | 25.85161 | 69.48304 | 34.57395 | 1666197324.7 | 6.5756e+18
step01/Ic_2022-10-19_16-36-00785754_amsc1-step01-20k.txt | 25.87434 | 68.75471 | 34.57395 | 1666197360.8 | 6.5756e+18
step01/Ic_2022-10-19_16-37-31720795_amsc1-step01-20k.txt | 25.79337 | 69.8829 | 34.57395 | 1666197451.7 | 6.5756e+18
step01/Ic_2022-10-19_16-38-12686489_amsc1-step01-20k.txt | 25.83259 | 69.37014 | 34.57395 | 1666197492.7 | 6.5756e+18
step02/Ic_2022-10-19_16-43-59627830_amsc1-step02-20k.txt | 25.66691 | 67.51664 | 34.56121 | 1666197839.6 | 6.669e+18
step02/Ic_2022-10-19_16-45-37674015_amsc1-step02-20k.txt | 25.73624 | 69.1849 | 34.56121 | 1666197937.7 | 6.669e+18
step02/Ic_2022-10-19_16-46-18696136_amsc1-step02-20k.txt | 25.79382 | 68.90247 | 34.56121 | 1666197978.7 | 6.669e+18
step03/Ic_2022-10-19_16-52-02789808_amsc1-step03-20k.txt | 25.80399 | 70.27499 | 36.28662 | 1666198322.8 | 1.6949e+19
step03/Ic_2022-10-19_16-55-25699762_amsc1-step03-20k.txt | 25.71254 | 71.51255 | 36.28662 | 1666198525.7 | 1.6949e+19
step03/Ic_2022-10-19_16-55-55203726_amsc1-step03-20k.txt | 25.81436 | 67.84057 | 36.28662 | 1666198555.2 | 1.6949e+19
step03/Ic_2022-10-19_16-57-18661784_amsc1-step03-20k.txt | 25.77968 | 68.8397 | 36.28662 | 1666198638.7 | 1.6949e+19
step03/Ic_2022-10-19_16-58-02182963_amsc1-step03-20k.txt | 25.80578 | 68.41013 | 36.28662 | 1666198682.2 | 1.6949e+19
step04/Ic_2022-10-19_17-18-19757289_amsc1-step04-20k.txt | 25.91651 | 63.06926 | 35.99679 | 1666199899.8 | 3.2178e+19
step04/Ic_2022-10-19_17-19-53911269_amsc1-step04-20k.txt | 25.827 | 62.64796 | 35.99679 | 1666199993.9 | 3.2178e+19
step04/Ic_2022-10-19_17-21-19778283_amsc1-step04-20k.txt | 25.81192 | 63.55885 | 35.99679 | 1666200079.8 | 3.2178e+19
step04/Ic_2022-10-19_17-22-08705449_amsc1-step04-20k.txt | 25.82847 | 63.87725 | 35.99679 | 1666200128.7 | 3.2178e+19
step05/Ic_2022-10-19_17-37-03879984_amsc1-step05-20k.txt | 25.89694 | 57.45011 | 20.01898 | 1666201023.9 | 8.0051e+19
step05/Ic_2022-10-19_17-37-36511345_amsc1-step05-20k.txt | 25.92762 | 58.93528 | 20.01898 | 1666201056.5 | 8.0051e+19
step05/Ic_2022-10-19_17-38-08852604_amsc1-step05-20k.txt | 25.9515 | 58.18932 | 20.01898 | 1666201088.9 | 8.0051e+19
step05/Ic_2022-10-19_17-38-37336033_amsc1-step05-20k.txt | 25.96832 | 54.73634 | 20.01898 | 1666201117.3 | 8.0051e+19
step06/Ic_2022-10-19_19-02-31191434_amsc1-step06-77k.txt | 79.3422 | 4.364066 | 35.61013 | 1666206151.2 | 1.2675e+20
step06/Ic_2022-10-19_19-05-28819205_amsc1-step06-77k.txt | 79.34601 | 4.248257 | 35.61013 | 1666206328.8 | 1.2675e+20
step06/Ic_2022-10-19_19-06-27048917_amsc1-step06-77k.txt | 79.21704 | 4.262063 | 35.61013 | 1666206387.0 | 1.2675e+20
step06/Ic_2022-10-19_19-41-51111501_amsc1-step06-20k.txt | 25.87474 | 58.65388 | 35.61013 | 1666208511.1 | 1.2675e+20
step06/Ic_2022-10-19_19-42-44757705_amsc1-step06-20k.txt | 25.89201 | 58.78882 | 35.61013 | 1666208564.8 | 1.2675e+20
step06/Ic_2022-10-19_19-43-40770707_amsc1-step06-20k.txt | 25.89333 | 58.30063 | 35.61013 | 1666208620.8 | 1.2675e+20
step06/Ic_2022-10-19_19-44-10117640_amsc1-step06-20k.txt | 25.874 | 58.9788 | 35.61013 | 1666208650.1 | 1.2675e+20
step07/Ic_2022-10-19_19-59-37744164_amsc1-step07-20k.txt | 25.87181 | 52.90994 | 32.48991 | 1666209577.7 | 1.7352e+20
step07/Ic_2022-10-19_20-00-07730509_amsc1-step07-20k.txt | 25.89165 | 52.45007 | 32.48991 | 1666209607.7 | 1.7352e+20
step07/Ic_2022-10-19_20-00-35117630_amsc1-step07-20k.txt | 25.90589 | 52.96509 | 32.48991 | 1666209635.1 | 1.7352e+20
step07/Ic_2022-10-19_20-01-04068469_amsc1-step07-20k.txt | 25.89871 | 52.72204 | 32.48991 | 1666209664.1 | 1.7352e+20
step08/Ic_2022-10-19_20-14-53864343_amsc1-step08-20k.txt | 25.87654 | 46.62654 | 30.39716 | 1666210493.9 | 2.2175e+20
step08/Ic_2022-10-19_20-15-59791914_amsc1-step08-20k.txt | 25.89255 | 46.57589 | 30.39716 | 1666210559.8 | 2.2175e+20
step08/Ic_2022-10-19_20-16-34745752_amsc1-step08-20k.txt | 25.92862 | 46.51399 | 30.39716 | 1666210594.7 | 2.2175e+20
step08/Ic_2022-10-19_20-25-25503223_amsc1-step08-20k.txt | 25.74372 | 45.72178 | 30.39716 | 1666211125.5 | 2.2175e+20
step08/Ic_2022-10-19_20-28-02669354_amsc1-step08-20k.txt | 25.77122 | 46.63634 | 30.39716 | 1666211282.7 | 2.2175e+20
step09/Ic_2022-10-19_20-41-33990774_amsc1-step09-20k.txt | 25.89655 | 41.38404 | 32.78488 | 1666212094.0 | 2.6901e+20
step09/Ic_2022-10-19_20-42-20806054_amsc1-step09-20k.txt | 25.88651 | 41.18212 | 32.78488 | 1666212140.8 | 2.6901e+20
step09/Ic_2022-10-19_20-43-39736159_amsc1-step09-20k.txt | 25.85243 | 41.04776 | 32.78488 | 1666212219.7 | 2.6901e+20
step09/Ic_2022-10-19_20-45-22943017_amsc1-step09-20k.txt | 25.82885 | 41.29199 | 32.78488 | 1666212322.9 | 2.6901e+20
step09/Ic_2022-10-19_20-46-09572452_amsc1-step09-20k.txt | 25.8377 | 40.77531 | 32.78488 | 1666212369.6 | 2.6901e+20
step09/Ic_2022-10-19_20-47-03083454_amsc1-step09-20k.txt | 25.82356 | 41.63133 | 32.78488 | 1666212423.1 | 2.6901e+20
step10/Ic_2022-10-19_20-59-24617671_amsc1-step10-20k.txt | 25.96739 | 35.98487 | 7.228598 | 1666213164.6 | 3.1557e+20
step10/Ic_2022-10-19_21-00-16855851_amsc1-step10-20k.txt | 25.96412 | 35.67648 | 7.228598 | 1666213216.9 | 3.1557e+20
step10/Ic_2022-10-19_21-01-01007324_amsc1-step10-20k.txt | 25.96897 | 35.40124 | 7.228598 | 1666213261.0 | 3.1557e+20
step10/Ic_2022-10-19_21-01-38598631_amsc1-step10-20k.txt | 25.96523 | 36.15587 | 7.228598 | 1666213298.6 | 3.1557e+20
step10/Ic_2022-10-19_21-02-20854723_amsc1-step10-20k.txt | 25.95244 | 35.31462 | 7.228598 | 1666213340.9 | 3.1557e+20
step10/Ic_2022-10-19_21-03-06704542_amsc1-step10-20k.txt | 25.93295 | 35.77435 | 7.228598 | 1666213386.7 | 3.1557e+20
step10/Ic_2022-10-19_21-03-52042036_amsc1-step10-20k.txt | 25.90721 | 35.33371 | 7.228598 | 1666213432.0 | 3.1557e+20
step10/Ic_2022-10-19_23-07-11733579_amsc1-step10-77k.txt | 79.75015 | 0.2449914 | 7.228598 | 1666220831.7 | 3.1557e+20
step10/Ic_2022-10-19_23-12-53820761_amsc1-step10-77k.txt | 79.72548 | 0.3079929 | 7.228598 | 1666221173.8 | 3.1557e+20
step10/Ic_2022-10-19_23-13-45368825_amsc1-step10-77k.txt | 79.73726 | 0.3421915 | 7.228598 | 1666221225.4 | 3.1557e+20
step11/Ic_2022-10-20_00-31-42210755_amsc1-step11-20k.txt | 25.77467 | 32.15944 | 29.89855 | 1666225902.2 | 3.6922e+20
step11/Ic_2022-10-20_00-32-19351385_amsc1-step11-20k.txt | 25.78029 | 33.43287 | 29.89855 | 1666225939.4 | 3.6922e+20
step11/Ic_2022-10-20_00-33-27614453_amsc1-step11-20k.txt | 25.74346 | 33.8634 | 29.89855 | 1666226007.6 | 3.6922e+20
step11/Ic_2022-10-20_00-36-20145564_amsc1-step11-20k.txt | 25.87525 | 33.13071 | 29.89855 | 1666226180.1 | 3.6922e+20
step11/Ic_2022-10-20_00-38-33220894_amsc1-step11-20k.txt | 25.79145 | 32.50292 | 29.89855 | 1666226313.2 | 3.6922e+20
step11/Ic_2022-10-20_00-46-54280688_amsc1-step11-20k.txt | 25.75458 | 34.58817 | 29.89855 | 1666226814.3 | 3.6922e+20
step11/Ic_2022-10-20_00-53-16201824_amsc1-step11-20k.txt | 25.92372 | 32.75702 | 29.89855 | 1666227196.2 | 3.6922e+20
step11/Ic_2022-10-20_00-54-14158554_amsc1-step11-20k.txt | 25.78232 | 32.34971 | 29.89855 | 1666227254.2 | 3.6922e+20
step11/Ic_2022-10-20_00-55-03451367_amsc1-step11-20k.txt | 25.74428 | 33.02284 | 29.89855 | 1666227303.5 | 3.6922e+20
step11/Ic_2022-10-20_00-55-53103295_amsc1-step11-20k.txt | 25.7302 | 33.05656 | 29.89855 | 1666227353.1 | 3.6922e+20
step11/Ic_2022-10-20_00-56-21236830_amsc1-step11-20k.txt | 25.7416 | 33.21424 | 29.89855 | 1666227381.2 | 3.6922e+20
step11/Ic_2022-10-20_00-56-46488143_amsc1-step11-20k.txt | 25.74444 | 32.93497 | 29.89855 | 1666227406.5 | 3.6922e+20
step12/Ic_2022-10-20_01-09-06414726_amsc1-step12-20k.txt | 25.8126 | 28.58745 | 31.34311 | 1666228146.4 | 4.105e+20
step12/Ic_2022-10-20_01-10-35587511_amsc1-step12-20k.txt | 25.80661 | 28.93747 | 31.34311 | 1666228235.6 | 4.105e+20
step12/Ic_2022-10-20_01-13-48090437_amsc1-step12-20k.txt | 25.79132 | 28.43488 | 31.34311 | 1666228428.1 | 4.105e+20
step12/Ic_2022-10-20_01-19-15956406_amsc1-step12-20k.txt | 25.73481 | 29.34549 | 31.34311 | 1666228756.0 | 4.105e+20
step12/Ic_2022-10-20_01-20-04954744_amsc1-step12-20k.txt | 25.72215 | 28.5696 | 31.34311 | 1666228805.0 | 4.105e+20
step12/Ic_2022-10-20_01-20-47112769_amsc1-step12-20k.txt | 25.73821 | 28.35468 | 31.34311 | 1666228847.1 | 4.105e+20
step12/Ic_2022-10-20_01-21-29390346_amsc1-step12-20k.txt | 25.73711 | 28.36018 | 31.34311 | 1666228889.4 | 4.105e+20
step12/Ic_2022-10-20_01-22-05943453_amsc1-step12-20k.txt | 25.74829 | 29.11949 | 31.34311 | 1666228925.9 | 4.105e+20
step13/Ic_2022-10-20_01-35-06930376_amsc1-step13-20k.txt | 25.86539 | 24.18023 | 21.18454 | 1666229706.9 | 4.5836e+20
step13/Ic_2022-10-20_01-36-32041531_amsc1-step13-20k.txt | 25.84018 | 22.59581 | 21.18454 | 1666229792.0 | 4.5836e+20
step13/Ic_2022-10-20_01-37-12991704_amsc1-step13-20k.txt | 25.84482 | 24.68283 | 21.18454 | 1666229833.0 | 4.5836e+20
step13/Ic_2022-10-20_01-38-40383719_amsc1-step13-20k.txt | 25.82841 | 24.06243 | 21.18454 | 1666229920.4 | 4.5836e+20
step13/Ic_2022-10-20_01-40-50829732_amsc1-step13-20k.txt | 25.82379 | 25.02565 | 21.18454 | 1666230050.8 | 4.5836e+20
step13/Ic_2022-10-20_01-42-19986466_amsc1-step13-20k.txt | 25.8059 | 24.22591 | 21.18454 | 1666230140.0 | 4.5836e+20
step13/Ic_2022-10-20_01-43-00319076_amsc1-step13-20k.txt | 25.79666 | 23.24024 | 21.18454 | 1666230180.3 | 4.5836e+20
step14/Ic_2022-10-20_02-01-16603080_amsc1-step14-20k.txt | 25.87551 | 20.13977 | 25.7706 | 1666231276.6 | 5.0626e+20
step14/Ic_2022-10-20_02-01-54406775_amsc1-step14-20k.txt | 25.83465 | 19.51184 | 25.7706 | 1666231314.4 | 5.0626e+20
step14/Ic_2022-10-20_02-02-32016620_amsc1-step14-20k.txt | 25.87528 | 19.80928 | 25.7706 | 1666231352.0 | 5.0626e+20
step14/Ic_2022-10-20_02-03-34486218_amsc1-step14-20k.txt | 25.86763 | 18.80542 | 25.7706 | 1666231414.5 | 5.0626e+20
step14/Ic_2022-10-20_02-05-37491145_amsc1-step14-20k.txt | 25.84465 | 19.87442 | 25.7706 | 1666231537.5 | 5.0626e+20
step15/Ic_2022-10-20_02-21-38435407_amsc1-step15-20k.txt | 25.91727 | 16.2217 | 24.02489 | 1666232498.4 | 5.5293e+20
step15/Ic_2022-10-20_02-22-22982340_amsc1-step15-20k.txt | 25.91741 | 16.16299 | 24.02489 | 1666232543.0 | 5.5293e+20
step15/Ic_2022-10-20_02-23-07621922_amsc1-step15-20k.txt | 25.91995 | 16.4574 | 24.02489 | 1666232587.6 | 5.5293e+20
step16/Ic_2022-10-20_02-38-20476391_amsc1-step16-20k.txt | 25.98969 | 14.58889 | 8.525682 | 1666233500.5 | 6.0042e+20
step16/Ic_2022-10-20_02-39-02443269_amsc1-step16-20k.txt | 25.97845 | 13.199 | 8.525682 | 1666233542.4 | 6.0042e+20
step16/Ic_2022-10-20_02-39-57616194_amsc1-step16-20k.txt | 25.87996 | 13.28952 | 8.525682 | 1666233597.6 | 6.0042e+20
step16/Ic_2022-10-20_02-40-36611392_amsc1-step16-20k.txt | 25.94875 | 12.16083 | 8.525682 | 1666233636.6 | 6.0042e+20
step16/Ic_2022-10-20_02-41-15478874_amsc1-step16-20k.txt | 25.90792 | 12.52366 | 8.525682 | 1666233675.5 | 6.0042e+20
step16/Ic_2022-10-20_02-41-54510318_amsc1-step16-20k.txt | 25.95441 | 13.26796 | 8.525682 | 1666233714.5 | 6.0042e+20
step16/Ic_2022-10-20_02-42-33606234_amsc1-step16-20k.txt | 25.94047 | 10.80337 | 8.525682 | 1666233753.6 | 6.0042e+20

## aggregates
temperature_group | cumulated_fluence | temperature_mean | temperature_std | ic_mean | ic_std | n_mean | n_std | file_count
[25.7, 26.0) | 0 | 25.86121 | 0.09955904044 | 69.37594 | 0.723384 | 38.34346 | 0 | 4
[25.7, 26.0) | 6.5756e+18 | 25.813955 | 0.04321205 | 69.16173 | 0.6342761 | 34.57395 | 0 | 8
[25.7, 26.0) | 6.669e+18 | 25.76503 | 0.04071521 | 69.04368 | 0.19971 | 34.56121 | 0 | 2
[25.7, 26.0) | 1.6949e+19 | 25.78327 | 0.04158794 | 69.37559 | 1.495919 | 36.28662 | 0 | 5
[25.7, 26.0) | 3.2178e+19 | 25.845975 | 0.04761444 | 63.28833 | 0.5410061 | 35.99679 | 0 | 4
[25.7, 26.0) | 8.0051e+19 | 25.936095 | 0.03098766 | 57.32776 | 1.830926 | 20.01898 | 0 | 4
[25.7, 26.0) | 1.2675e+20 | 25.88352 | 0.01058356 | 58.68053 | 0.2861964 | 35.61013 | 0 | 4
[25.7, 26.0) | 1.7352e+20 | 25.892015 | 0.01467099 | 52.76179 | 0.2324022 | 32.48991 | 0 | 4
[25.7, 26.0) | 2.2175e+20 | 25.84253 | 0.08049643 | 46.41491 | 0.3905077 | 30.39716 | 0 | 5
[25.7, 26.0) | 2.6901e+20 | 25.85427 | 0.03064065 | 41.21876 | 0.2932997 | 32.78488 | 0 | 6
[25.7, 26.0) | 3.1557e+20 | 25.95119 | 0.02313502 | 35.66302 | 0.3310123 | 7.228598 | 0 | 7
[25.7, 26.0) | 3.6922e+20 | 25.78219 | 0.05901609 | 33.0844 | 0.6657955 | 29.89855 | 0 | 12
[25.7, 26.0) | 4.105e+20 | 25.7613875 | 0.03607103 | 28.71365 | 0.3745892 | 31.34311 | 0 | 8
[25.7, 26.0) | 4.5836e+20 | 25.82931 | 0.02347273 | 24.00187 | 0.8321242 | 21.18454 | 0 | 7
[25.7, 26.0) | 5.0626e+20 | 25.859544 | 0.01877139 | 19.62815 | 0.5112782 | 25.7706 | 0 | 5
[25.7, 26.0) | 5.5293e+20 | 25.91821 | 0.001508509 | 16.2807 | 0.1558193 | 24.02489 | 0 | 3
[25.7, 26.0) | 6.0042e+20 | 25.94281 | 0.03832036 | 12.83332 | 1.174847 | 8.525682 | 0 | 7
[26.0, 79.0) | 0 | 26.264858 | 0.06828879 | 69.58454 | 0.5965457 | 38.34346 | 0 | 5
[79.0, 80.0) | 0 | 79.739994 | 0.2204412 | 8.612741 | 0.5140934 | 38.34346 | 0 | 5
[79.0, 80.0) | 1.2675e+20 | 79.30175 | 0.07338574 | 4.291462 | 0.06325434 | 35.61013 | 0 | 3
[79.0, 80.0) | 3.1557e+20 | 79.73763 | 0.01233916 | 0.2983919 | 0.04930619 | 7.228598 | 0 | 3