## all_data
fpath | temperature | ic | n | timeends | cumulated_fluence
step00/Ic_2022-10-21_08-40-38389613_amsc2-step00-20k.txt | 27.443 | 77.10272 | 53.65075 | 1666341638.4 | 0
step00/Ic_2022-10-21_08-42-26331553_amsc2-step00-20k.txt | 27.42691 | 77.76049 | 53.65075 | 1666341746.3 | 0
step00/Ic_2022-10-21_08-45-56213736_amsc2-step00-20k.txt | 27.47009 | 79.20241 | 53.65075 | 1666341956.2 | 0
step00/Ic_2022-10-21_09-55-26321494_amsc2-step00-20k.txt | 27.39126 | 69.66171 | 53.65075 | 1666346126.3 | 0
step00/Ic_2022-10-21_09-57-38409441_amsc2-step00-20k.txt | 27.69252 | 73.65758 | 53.65075 | 1666346258.4 | 0
step00/Ic_2022-10-21_09-58-14878781_amsc2-step00-20k.txt | 27.72791 | 79.93055 | 53.65075 | 1666346294.9 | 0
step00/Ic_2022-10-21_10-00-43539157_amsc2-step00-20k.txt | 27.69461 | 80.81522 | 53.65075 | 1666346443.5 | 0
step00/Ic_2022-10-21_10-01-17474757_amsc2-step00-20k.txt | 27.71107 | 72.66974 | 53.65075 | 1666346477.5 | 0
step00/Ic_2022-10-21_10-13-24284946_amsc2-step00-77k.txt | 80.36228 | 10.83109 | 53.65075 | 1666347204.3 | 0
step00/Ic_2022-10-21_10-19-24926011_amsc2-step00-77k.txt | 80.52861 | 10.96533 | 53.65075 | 1666347564.9 | 0
step01/Ic_2022-10-21_16-03-50291621_amsc2-step01-77k.txt | 81.22185 | 6.943076 | 53.46057 | 1666368230.3 | 1.2739e+20
step01/Ic_2022-10-21_16-05-09976309_amsc2-step01-77k.txt | 81.21758 | 6.631082 | 53.46057 | 1666368310.0 | 1.2739e+20
step01/Ic_2022-10-21_16-16-24365488_amsc2-step01-77k.txt | 81.08898 | 2.03258 | 53.46057 | 1666368984.4 | 1.2739e+20
step01/Ic_2022-10-21_16-17-16235139_amsc2-step01-77k.txt | 81.07342 | 6.349495 | 53.46057 | 1666369036.2 | 1.2739e+20
step01/Ic_2022-10-21_16-18-08680192_amsc2-step01-77k.txt | 81.06759 | 7.462346 | 53.46057 | 1666369088.7 | 1.2739e+20
step01/Ic_2022-10-21_16-19-01378496_amsc2-step01-77k.txt | 81.06942 | 7.38076 | 53.46057 | 1666369141.4 | 1.2739e+20
step01/Ic_2022-10-21_16-23-37944613_amsc2-step01-77k.txt | 81.03277 | 6.968093 | 53.46057 | 1666369417.9 | 1.2739e+20
step01/Ic_2022-10-21_16-24-28903891_amsc2-step01-77k.txt | 81.02488 | 7.579246 | 53.46057 | 1666369468.9 | 1.2739e+20
step01/Ic_2022-10-21_16-25-21169237_amsc2-step01-77k.txt | 81.02957 | 7.418744 | 53.46057 | 1666369521.2 | 1.2739e+20
step01/Ic_2022-10-21_16-26-13872886_amsc2-step01-77k.txt | 81.03311 | 6.220597 | 53.46057 | 1666369573.9 | 1.2739e+20
step01/Ic_2022-10-21_16-27-05944733_amsc2-step01-77k.txt | 80.98916 | 7.417609 | 53.46057 | 1666369625.9 | 1.2739e+20
step01/Ic_2022-10-21_17-07-41582542_amsc2-step01-20k.txt | 27.54785 | 57.09744 | 53.46057 | 1666372061.6 | 1.2739e+20
step01/Ic_2022-10-21_17-09-01940151_amsc2-step01-20k.txt | 27.53665 | 72.86079 | 53.46057 | 1666372141.9 | 1.2739e+20
step01/Ic_2022-10-21_17-13-00356036_amsc2-step01-20k.txt | 27.50525 | 77.93734 | 53.46057 | 1666372380.4 | 1.2739e+20
step01/Ic_2022-10-21_17-13-52073621_amsc2-step01-20k.txt | 27.51974 | 73.55201 | 53.46057 | 1666372432.1 | 1.2739e+20
step01/Ic_2022-10-21_17-14-29844610_amsc2-step01-20k.txt | 27.56747 | 36.53313 | 53.46057 | 1666372469.8 | 1.2739e+20
step01/Ic_2022-10-21_17-15-13289822_amsc2-step01-20k.txt | 27.59203 | 26.74735 | 53.46057 | 1666372513.3 | 1.2739e+20
step01/Ic_2022-10-21_17-16-36915195_amsc2-step01-20k.txt | 27.51974 | 77.28338 | 53.46057 | 1666372596.9 | 1.2739e+20
step02/Ic_2022-10-21_20-26-53275182_amsc2-step02-77k.txt | 81.03523 | 2.828507 | 41.35872 | 1666384013.3 | 3.1598e+20
step02/Ic_2022-10-21_20-27-52294866_amsc2-step02-77k.txt | 81.03238 | 2.859295 | 41.35872 | 1666384072.3 | 3.1598e+20
step02/Ic_2022-10-21_20-28-39307675_amsc2-step02-77k.txt | 81.03243 | 2.847445 | 41.35872 | 1666384119.3 | 3.1598e+20
step02/Ic_2022-10-21_20-29-26432179_amsc2-step02-77k.txt | 81.02501 | 2.777007 | 41.35872 | 1666384166.4 | 3.1598e+20
step02/Ic_2022-10-21_20-30-13261349_amsc2-step02-77k.txt | 80.98485 | 2.833221 | 41.35872 | 1666384213.3 | 3.1598e+20
step02/Ic_2022-10-21_20-31-00307676_amsc2-step02-77k.txt | 80.98594 | 2.848504 | 41.35872 | 1666384260.3 | 3.1598e+20
step02/Ic_2022-10-21_21-04-50872433_amsc2-step02-77k.txt | 27.67875 | 21.03261 | 41.35872 | 1666386290.9 | 3.1598e+20
step02/Ic_2022-10-21_21-05-28886300_amsc2-step02-77k.txt | 27.726 | 55.32256 | 41.35872 | 1666386328.9 | 3.1598e+20
step02/Ic_2022-10-21_21-07-15214264_amsc2-step02-77k.txt | 27.68676 | 56.43844 | 41.35872 | 1666386435.2 | 3.1598e+20
step02/Ic_2022-10-21_21-08-51257267_amsc2-step02-77k.txt | 27.70991 | 55.67527 | 41.35872 | 1666386531.3 | 3.1598e+20
step02/Ic_2022-10-21_21-12-10198109_amsc2-step02-77k.txt | 27.55892 | 58.2235 | 41.35872 | 1666386730.2 | 3.1598e+20
step02/Ic_2022-10-21_21-13-33970523_amsc2-step02-77k.txt | 27.57535 | 56.59215 | 41.35872 | 1666386814.0 | 3.1598e+20
step02/Ic_2022-10-21_21-14-13973071_amsc2-step02-77k.txt | 27.59824 | 57.7483 | 41.35872 | 1666386854.0 | 3.1598e+20
step02/Ic_2022-10-21_21-14-40851803_amsc2-step02-77k.txt | 27.65094 | 57.29101 | 41.35872 | 1666386880.9 | 3.1598e+20
step02/Ic_2022-10-21_21-16-16067490_amsc2-step02-77k.txt | 27.601 | 58.89499 | 41.35872 | 1666386976.1 | 3.1598e+20
step03/Ic_2022-10-22_01-56-21774750_amsc2-step03-20k.txt | 27.56458 | 34.35537 | 29.68539 | 1666403781.8 | 6.0085e+20
step03/Ic_2022-10-22_02-17-30514295_amsc2-step03-20k.txt | 27.11885 | 34.26655 | 29.68539 | 1666405050.5 | 6.0085e+20
step03/Ic_2022-10-22_02-18-51763613_amsc2-step03-20k.txt | 27.08965 | 34.42213 | 29.68539 | 1666405131.8 | 6.0085e+20
step03/Ic_2022-10-22_02-19-32606129_amsc2-step03-20k.txt | 27.16839 | 33.41961 | 29.68539 | 1666405172.6 | 6.0085e+20
step03/Ic_2022-10-22_02-20-11641403_amsc2-step03-20k.txt | 27.24115 | 34.42027 | 29.68539 | 1666405211.6 | 6.0085e+20

## aggregates
temperature_group | cumulated_fluence | temperature_mean | temperature_std | ic_mean | ic_std | n_mean | n_std | file_count
[27.4, 27.6) | 0 | 27.44667 | 0.02182227 | 78.02187 | 1.073971 | 53.65075 | 0 | 3
[27.4, 27.6) | 1.2739e+20 | 27.54125 | 0.03041978 | 60.28735 | 20.95153 | 53.46057 | 0 | 7
[27.4, 27.6) | 3.1598e+20 | 27.5775 | 0.01974825 | 57.52131 | 0.8390281 | 41.35872 | 0 | 3
[27.6, 80.0) | 0 | 27.7065275 | 0.01649326 | 76.76828 | 4.197307 | 53.65075 | 0 | 4
[27.6, 80.0) | 3.1598e+20 | 27.67556 | 0.04477738 | 50.77581 | 14.62716 | 41.35872 | 0 | 6
[80.0, 81.1) | 0 | 80.445445 | 0.1176131 | 10.89821 | 0.09492448 | 53.65075 | 0 | 2
[80.0, 81.1) | 1.2739e+20 | 81.04543 | 0.03142221 | 6.536608 | 1.761332 | 53.46057 | 0 | 9
[80.0, 81.1) | 3.1598e+20 | 81.01597 | 0.02392966 | 2.83233 | 0.02930279 | 41.35872 | 0 | 6