## all_data
fpath | temperature | ic | n | timeends | cumulated_fluence
step00/Ic_2023-10-13_09-59-11501826_ffj6-step0-77k.txt | 77.16112 | 2.910711 | 29.77566 | 1697191151.5 | 0
step00/Ic_2023-10-13_10-03-05560297_ffj6-step0-77k.txt | 77.27231 | 2.873992 | 29.77566 | 1697191385.6 | 0
step00/Ic_2023-10-13_10-06-08011811_ffj6-step0-77k.txt | 77.28214 | 2.866054 | 29.77566 | 1697191568.0 | 0
step00/Ic_2023-10-13_10-11-40561827_ffj6-step0-77k.txt | 77.261 | 2.857481 | 29.77566 | 1697191900.6 | 0
step00/Ic_2023-10-13_10-12-16364069_ffj6-step0-77k.txt | 77.25806 | 2.856456 | 29.77566 | 1697191936.4 | 0
step00/Ic_2023-10-13_10-12-52162787_ffj6-step0-77k.txt | 77.253 | 2.86157 | 29.77566 | 1697191972.2 | 0
step00/Ic_2023-10-13_10-13-28010479_ffj6-step0-77k.txt | 77.27314 | 2.858322 | 29.77566 | 1697192008.0 | 0
step00/Ic_2023-10-13_10-14-03763264_ffj6-step0-77k.txt | 77.29359 | 2.856164 | 29.77566 | 1697192043.8 | 0
step00/Ic_2023-10-13_13-49-25548702_ffj6-step0-25k.txt | 25.03042 | 28.69727 | 29.77566 | 1697204965.5 | 0
step00/Ic_2023-10-13_13-55-21557769_ffj6-step0-25k.txt | 25.06765 | 28.64087 | 29.77566 | 1697205321.6 | 0
step00/Ic_2023-10-13_13-56-25002811_ffj6-step0-25k.txt | 25.09714 | 28.64092 | 29.77566 | 1697205385.0 | 0
step00/Ic_2023-10-13_13-57-22342184_ffj6-step0-25k.txt | 25.09599 | 28.74335 | 29.77566 | 1697205442.3 | 0
step00/Ic_2023-10-13_14-01-06532946_ffj6-step0-25k.txt | 25.0755 | 28.79417 | 29.77566 | 1697205666.5 | 0
step00/Ic_2023-10-13_14-08-52706359_ffj6-step0-22k.txt | 22.24433 | 30.53657 | 29.77566 | 1697206132.7 | 0
step00/Ic_2023-10-13_14-11-59987967_ffj6-step0-22k.txt | 22.23849 | 30.43861 | 29.77566 | 1697206320.0 | 0
step00/Ic_2023-10-13_14-15-00749089_ffj6-step0-22k.txt | 22.10761 | 30.03888 | 29.77566 | 1697206500.7 | 0
step00/Ic_2023-10-13_15-06-17534461_ffj6-step0-77k.txt | 77.36775 | 2.951255 | 29.77566 | 1697209577.5 | 0
step00/Ic_2023-10-13_15-31-07944946_ffj6-step0-77k.txt | 77.29493 | 2.955714 | 29.77566 | 1697211067.9 | 0
step00/Ic_2023-10-13_15-31-41095178_ffj6-step0-77k.txt | 77.30348 | 2.883 | 29.77566 | 1697211101.1 | 0
step00/Ic_2023-10-13_15-32-34534268_ffj6-step0-77k.txt | 77.3219 | 2.886783 | 29.77566 | 1697211154.5 | 0
step00/Ic_2023-10-13_15-34-14936769_ffj6-step0-77k.txt | 77.32289 | 2.832981 | 29.77566 | 1697211254.9 | 0
step00/Ic_2023-10-13_15-38-03744749_ffj6-step0-77k.txt | 77.3178 | 2.832541 | 29.77566 | 1697211483.7 | 0
step00/Ic_2023-10-13_15-39-15309364_ffj6-step0-77k.txt | 77.31857 | 2.956146 | 29.77566 | 1697211555.3 | 0
step00/Ic_2023-10-13_15-42-12994487_ffj6-step0-77k.txt | 77.32178 | 2.833556 | 29.77566 | 1697211733.0 | 0
step00/Ic_2023-10-13_19-19-32853560_ffj6-step0-77k.txt | 77.26025 | 2.805557 | 29.77566 | 1697224772.9 | 0
step00/Ic_2023-10-13_19-25-24300145_ffj6-step0-77k.txt | 77.24919 | 2.833802 | 29.77566 | 1697225124.3 | 0
step00/Ic_2023-10-13_19-26-04299697_ffj6-step0-77k.txt | 77.24103 | 2.841146 | 29.77566 | 1697225164.3 | 0
step00/Ic_2023-10-13_19-27-16721389_ffj6-step0-77k.txt | 77.25906 | 2.808401 | 29.77566 | 1697225236.7 | 0
step00/Ic_2023-10-13_19-28-38306593_ffj6-step0-77k.txt | 77.26644 | 2.800133 | 29.77566 | 1697225318.3 | 0
step01/Ic_2023-10-13_20-47-54147602_ffj6-step1-77k.txt | 77.31976 | 2.563239 | 29.35463 | 1697230074.1 | 1.9005e+19
step01/Ic_2023-10-13_20-49-34164872_ffj6-step1-77k.txt | 77.29895 | 2.56658 | 29.35463 | 1697230174.2 | 1.9005e+19
step01/Ic_2023-10-13_20-50-41893716_ffj6-step1-77k.txt | 77.29676 | 2.568461 | 29.35463 | 1697230241.9 | 1.9005e+19
step02/Ic_2023-10-13_21-04-21927692_ffj6-step2-77k.txt | 77.29065 | 2.411549 | 28.8104 | 1697231061.9 | 3.2371e+19
step02/Ic_2023-10-13_21-05-37155441_ffj6-step2-77k.txt | 77.29458 | 2.411908 | 28.8104 | 1697231137.2 | 3.2371e+19
step02/Ic_2023-10-13_21-09-09497344_ffj6-step2-77k.txt | 77.28905 | 2.416574 | 28.8104 | 1697231349.5 | 3.2371e+19
step03/Ic_2023-10-13_21-22-00292885_ffj6-step3-77k.txt | 77.31842 | 2.080742 | 27.37859 | 1697232120.3 | 6.2106e+19
step03/Ic_2023-10-13_21-23-05904127_ffj6-step3-77k.txt | 77.30245 | 2.080058 | 27.37859 | 1697232185.9 | 6.2106e+19
step03/Ic_2023-10-13_21-24-50257865_ffj6-step3-77k.txt | 77.29976 | 2.083215 | 27.37859 | 1697232290.3 | 6.2106e+19
step03/Ic_2023-10-13_21-28-23689987_ffj6-step3-77k.txt | 77.29615 | 2.086513 | 27.37859 | 1697232503.7 | 6.2106e+19
step04/Ic_2023-10-13_21-45-49851276_ffj6-step4-77k.txt | 77.29838 | 1.488085 | 25.19559 | 1697233549.9 | 1.2226e+20
step04/Ic_2023-10-13_21-47-02490786_ffj6-step4-77k.txt | 77.30379 | 1.48626 | 25.19559 | 1697233622.5 | 1.2226e+20
step04/Ic_2023-10-13_21-49-46861468_ffj6-step4-77k.txt | 77.29988 | 1.488269 | 25.19559 | 1697233786.9 | 1.2226e+20
step04/Ic_2023-10-13_21-51-32664081_ffj6-step4-77k.txt | 77.2927 | 1.488695 | 25.19559 | 1697233892.7 | 1.2226e+20
step04/Ic_2023-10-13_21-53-11252142_ffj6-step4-77k.txt | 77.30828 | 1.486535 | 25.19559 | 1697233991.3 | 1.2226e+20
step05/Ic_2023-10-13_22-08-56703547_ffj6-step5-77k.txt | 77.30795 | 1.027913 | 23.50838 | 1697234936.7 | 1.8459e+20
step05/Ic_2023-10-13_22-11-44159632_ffj6-step5-77k.txt | 77.30845 | 1.026278 | 23.50838 | 1697235104.2 | 1.8459e+20
step05/Ic_2023-10-13_22-14-25698889_ffj6-step5-77k.txt | 77.31242 | 1.026873 | 23.50838 | 1697235265.7 | 1.8459e+20
step05/Ic_2023-10-13_22-17-24157879_ffj6-step5-77k.txt | 77.29926 | 1.028124 | 23.50838 | 1697235444.2 | 1.8459e+20
step05/Ic_2023-10-13_22-18-21721162_ffj6-step5-77k.txt | 77.29872 | 1.025412 | 23.50838 | 1697235501.7 | 1.8459e+20
step06/Ic_2023-10-13_22-34-25693400_ffj6-step6-77k.txt | 77.32861 | 0.5711646 | 21.58852 | 1697236465.7 | 2.5482e+20
step06/Ic_2023-10-13_22-36-45461317_ffj6-step6-77k.txt | 77.31741 | 0.5722045 | 21.58852 | 1697236605.5 | 2.5482e+20
step06/Ic_2023-10-13_22-37-11911765_ffj6-step6-77k.txt | 77.32539 | 0.5733214 | 21.58852 | 1697236631.9 | 2.5482e+20
step06/Ic_2023-10-13_22-39-47136044_ffj6-step6-77k.txt | 77.29935 | 0.5750711 | 21.58852 | 1697236787.1 | 2.5482e+20
step07/Ic_2023-10-13_22-52-05454641_ffj6-step7-77k.txt | 77.32306 | 0.4311547 | 32.41104 | 1697237525.5 | 2.8154e+20
step07/Ic_2023-10-13_22-52-39162520_ffj6-step7-77k.txt | 77.32625 | 0.4321693 | 32.41104 | 1697237559.2 | 2.8154e+20
step07/Ic_2023-10-13_22-56-11692343_ffj6-step7-77k.txt | 77.30385 | 0.4326991 | 32.41104 | 1697237771.7 | 2.8154e+20
step07/Ic_2023-10-13_23-00-05469515_ffj6-step7-77k.txt | 77.3105 | 0.4371019 | 32.41104 | 1697238005.5 | 2.8154e+20
step07/Ic_2023-10-13_23-00-33444303_ffj6-step7-77k.txt | 77.31452 | 0.4365585 | 32.41104 | 1697238033.4 | 2.8154e+20
step07/Ic_2023-10-13_23-40-13883584_ffj6-step7-22k.txt | 21.77101 | 16.93359 | 32.41104 | 1697240413.9 | 2.8154e+20
step07/Ic_2023-10-13_23-41-12081825_ffj6-step7-22k.txt | 21.77667 | 16.93968 | 32.41104 | 1697240472.1 | 2.8154e+20
step07/Ic_2023-10-13_23-46-20654878_ffj6-step7-22k.txt | 22.03978 | 16.7961 | 32.41104 | 1697240780.7 | 2.8154e+20
step07/Ic_2023-10-13_23-47-07616427_ffj6-step7-22k.txt | 22.0513 | 16.8086 | 32.41104 | 1697240827.6 | 2.8154e+20
step07/Ic_2023-10-13_23-51-38081279_ffj6-step7-22k.txt | 22.03972 | 16.82815 | 32.41104 | 1697241098.1 | 2.8154e+20
step07/Ic_2023-10-14_00-05-42693314_ffj6-step7-25k.txt | 24.97969 | 15.58958 | 32.41104 | 1697241942.7 | 2.8154e+20
step07/Ic_2023-10-14_00-09-47327989_ffj6-step7-25k.txt | 24.97892 | 15.62317 | 32.41104 | 1697242187.3 | 2.8154e+20
step07/Ic_2023-10-14_00-10-44534055_ffj6-step7-25k.txt | 24.9816 | 15.60841 | 32.41104 | 1697242244.5 | 2.8154e+20
step07/Ic_2023-10-14_00-11-26124555_ffj6-step7-25k.txt | 24.99185 | 15.60728 | 32.41104 | 1697242286.1 | 2.8154e+20

## aggregates
temperature_group | cumulated_fluence | temperature_mean | temperature_std | ic_mean | ic_std | n_mean | n_std | file_count
[21.6, 21.8) | 2.8154e+20 | 21.77384 | 0.004002224 | 16.93664 | 0.00430321 | 32.41104 | 0 | 2
[22.0, 22.2) | 2.8154e+20 | 22.0436 | 0.006668463 | 16.81095 | 0.01615198 | 32.41104 | 0 | 3
[22.2, 22.4) | 0 | 22.24141 | 0.004129504 | 30.48759 | 0.06927323 | 29.77566 | 0 | 2
[24.8, 25.0) | 2.8154e+20 | 24.983015 | 0.00599678 | 15.60711 | 0.01374779 | 32.41104 | 0 | 4
[25.0, 25.2) | 0 | 25.07334 | 0.02719665 | 28.70332 | 0.06649487 | 29.77566 | 0 | 5
[77.2, 77.4) | 0 | 77.2869155 | 0.03334207 | 2.862553 | 0.04620073 | 29.77566 | 0 | 20
[77.2, 77.4) | 1.9005e+19 | 77.30516 | 0.01269417 | 2.566093 | 0.002644848 | 29.35463 | 0 | 3
[77.2, 77.4) | 3.2371e+19 | 77.29143 | 0.002845634 | 2.413344 | 0.002803298 | 28.8104 | 0 | 3
[77.2, 77.4) | 6.2106e+19 | 77.304195 | 0.009828308 | 2.082632 | 0.002921064 | 27.37859 | 0 | 4
[77.2, 77.4) | 1.2226e+20 | 77.300606 | 0.005852673 | 1.487569 | 0.001096006 | 25.19559 | 0 | 5
[77.2, 77.4) | 1.8459e+20 | 77.30536 | 0.006070408 | 1.02692 | 0.001132107 | 23.50838 | 0 | 5
[77.2, 77.4) | 2.5482e+20 | 77.31769 | 0.01310179 | 0.5729404 | 0.001671358 | 21.58852 | 0 | 4
[77.2, 77.4) | 2.8154e+20 | 77.315636 | 0.009142025 | 0.4339367 | 0.002705881 | 32.41104 | 0 | 5