## all_data
fpath | temperature | ic | n | timeends | temperature_group | cumulated_fluence | magnet
ext_ffj51/Ic/infield/step00/magnet/Ic_2025-03-07_13-02-16584592_0nA-70k-ffj51-0e19pm2-0nA.txt | 69.98467 | 2.172573 | 18.29603 | 1741352536.6 | [69.9, 70.1) | 0 | TRUE
ext_ffj51/Ic/infield/step00/magnet/Ic_2025-03-07_13-02-29839343_0nA-70k-ffj51-0e19pm2-0nA.txt | 69.97591 | 2.177057 | 18.33359 | 1741352549.8 | [69.9, 70.1) | 0 | TRUE
ext_ffj51/Ic/infield/step00/magnet/Ic_2025-03-07_13-02-43142167_0nA-70k-ffj51-0e19pm2-0nA.txt | 69.97299 | 2.176144 | 18.22117 | 1741352563.1 | [69.9, 70.1) | 0 | TRUE
ext_ffj51/Ic/infield/step00/magnet/Ic_2025-03-07_13-02-56447684_0nA-70k-ffj51-0e19pm2-0nA.txt | 69.94554 | 2.143232 | 17.14967 | 1741352576.4 | [69.9, 70.1) | 0 | TRUE
ext_ffj51/Ic/infield/step00/magnet/Ic_2025-03-07_13-03-09708873_0nA-70k-ffj51-0e19pm2-0nA.txt | 69.94684 | 2.144459 | 17.19277 | 1741352589.7 | [69.9, 70.1) | 0 | TRUE
ext_ffj51/Ic/infield/step00/magnet/Ic_2025-03-07_13-13-48432253_0nA-60k-ffj51-0e19pm2-0nA.txt | 59.95922 | 4.815652 | 19.30861 | 1741353228.4 | [59.9, 60.1) | 0 | TRUE
ext_ffj51/Ic/infield/step00/magnet/Ic_2025-03-07_13-14-13254123_0nA-60k-ffj51-0e19pm2-0nA.txt | 59.96076 | 4.825458 | 19.47565 | 1741353253.3 | [59.9, 60.1) | 0 | TRUE
ext_ffj51/Ic/infield/step00/magnet/Ic_2025-03-07_13-14-38246336_0nA-60k-ffj51-0e19pm2-0nA.txt | 59.96298 | 4.813997 | 19.33281 | 1741353278.2 | [59.9, 60.1) | 0 | TRUE
ext_ffj51/Ic/infield/step00/magnet/Ic_2025-03-07_13-15-03252697_0nA-60k-ffj51-0e19pm2-0nA.txt | 59.96138 | 4.811423 | 19.31181 | 1741353303.3 | [59.9, 60.1) | 0 | TRUE
ext_ffj51/Ic/infield/step00/magnet/Ic_2025-03-07_13-15-28156276_0nA-60k-ffj51-0e19pm2-0nA.txt | 59.97123 | 4.790253 | 18.96816 | 1741353328.2 | [59.9, 60.1) | 0 | TRUE
ext_ffj51/Ic/infield/step00/magnet/Ic_2025-03-07_13-23-01800454_0nA-50k-ffj51-0e19pm2-0nA.txt | 49.97331 | 8.144276 | 19.11766 | 1741353781.8 | [49.9, 50.1) | 0 | TRUE
ext_ffj51/Ic/infield/step00/magnet/Ic_2025-03-07_13-23-55874193_0nA-50k-ffj51-0e19pm2-0nA.txt | 49.95469 | 8.160351 | 19.27829 | 1741353835.9 | [49.9, 50.1) | 0 | TRUE
ext_ffj51/Ic/infield/step00/magnet/Ic_2025-03-07_13-24-50198638_0nA-50k-ffj51-0e19pm2-0nA.txt | 49.98396 | 8.171939 | 19.44585 | 1741353890.2 | [49.9, 50.1) | 0 | TRUE
ext_ffj51/Ic/infield/step00/magnet/Ic_2025-03-07_13-25-44374999_0nA-50k-ffj51-0e19pm2-0nA.txt | 50.00032 | 8.149923 | 19.27271 | 1741353944.4 | [49.9, 50.1) | 0 | TRUE
ext_ffj51/Ic/infield/step00/magnet/Ic_2025-03-07_13-26-38490294_0nA-50k-ffj51-0e19pm2-0nA.txt | 49.98169 | 8.165034 | 19.38145 | 1741353998.5 | [49.9, 50.1) | 0 | TRUE
ext_ffj51/Ic/infield/step00/magnet/Ic_2025-03-07_13-33-46018676_0nA-40k-ffj51-0e19pm2-0nA.txt | 39.92007 | 12.46912 | 18.94082 | 1741354426.0 | [39.9, 40.1) | 0 | TRUE
ext_ffj51/Ic/infield/step00/magnet/Ic_2025-03-07_13-34-27133224_0nA-40k-ffj51-0e19pm2-0nA.txt | 39.9323 | 12.46307 | 18.96554 | 1741354467.1 | [39.9, 40.1) | 0 | TRUE
ext_ffj51/Ic/infield/step00/magnet/Ic_2025-03-07_13-35-08280782_0nA-40k-ffj51-0e19pm2-0nA.txt | 39.9665 | 12.45958 | 18.9837 | 1741354508.3 | [39.9, 40.1) | 0 | TRUE
ext_ffj51/Ic/infield/step00/magnet/Ic_2025-03-07_13-35-49623189_0nA-40k-ffj51-0e19pm2-0nA.txt | 39.97523 | 12.44295 | 18.90557 | 1741354549.6 | [39.9, 40.1) | 0 | TRUE
ext_ffj51/Ic/infield/step00/magnet/Ic_2025-03-07_13-36-30811695_0nA-40k-ffj51-0e19pm2-0nA.txt | 39.96294 | 12.44866 | 18.93578 | 1741354590.8 | [39.9, 40.1) | 0 | TRUE
ext_ffj51/Ic/infield/step00/magnet/Ic_2025-03-07_13-43-36467643_0nA-30k-ffj51-0e19pm2-0nA.txt | 29.97042 | 18.47237 | 22.01196 | 1741355016.5 | [29.9, 30.1) | 0 | TRUE
ext_ffj51/Ic/infield/step00/magnet/Ic_2025-03-07_13-44-35803782_0nA-30k-ffj51-0e19pm2-0nA.txt | 29.99816 | 18.44167 | 21.92344 | 1741355075.8 | [29.9, 30.1) | 0 | TRUE
ext_ffj51/Ic/infield/step00/magnet/Ic_2025-03-07_13-45-35119738_0nA-30k-ffj51-0e19pm2-0nA.txt | 30.01226 | 18.43062 | 21.87568 | 1741355135.1 | [29.9, 30.1) | 0 | TRUE
ext_ffj51/Ic/infield/step00/magnet/Ic_2025-03-07_13-46-34409159_0nA-30k-ffj51-0e19pm2-0nA.txt | 30.0172 | 18.43954 | 21.97082 | 1741355194.4 | [29.9, 30.1) | 0 | TRUE
ext_ffj51/Ic/infield/step00/magnet/Ic_2025-03-07_13-47-33801884_0nA-30k-ffj51-0e19pm2-0nA.txt | 30.01423 | 18.43631 | 21.95504 | 1741355253.8 | [29.9, 30.1) | 0 | TRUE
ext_ffj51/Ic/infield/step00/magnet/Ic_2025-03-07_13-53-50899998_25k-ffj51-0e19pm2-0nA.txt | 25.05046 | 22.1913 | 25.52052 | 1741355630.9 | [24.9, 25.1) | 0 | TRUE
ext_ffj51/Ic/infield/step00/magnet/Ic_2025-03-07_13-54-54828690_25k-ffj51-0e19pm2-0nA.txt | 25.07876 | 22.14261 | 25.36014 | 1741355694.8 | [24.9, 25.1) | 0 | TRUE
ext_ffj51/Ic/infield/step00/magnet/Ic_2025-03-07_13-55-58372730_25k-ffj51-0e19pm2-0nA.txt | 25.10815 | 22.08519 | 24.96722 | 1741355758.4 | [25.1, 25.3) | 0 | TRUE
ext_ffj51/Ic/infield/step00/magnet/Ic_2025-03-07_13-57-01890589_25k-ffj51-0e19pm2-0nA.txt | 25.11037 | 22.10863 | 25.24296 | 1741355821.9 | [25.1, 25.3) | 0 | TRUE
ext_ffj51/Ic/infield/step00/magnet/Ic_2025-03-07_13-58-05416052_25k-ffj51-0e19pm2-0nA.txt | 25.10995 | 22.13912 | 25.46826 | 1741355885.4 | [25.1, 25.3) | 0 | TRUE
ext_ffj51/Ic/infield/step00/magnet/Ic_2025-03-07_14-10-00621344_22k-ffj51-0e19pm2-0nA.txt | 22.21364 | 24.56815 | 28.73199 | 1741356600.6 | [22.1, 22.3) | 0 | TRUE
ext_ffj51/Ic/infield/step00/magnet/Ic_2025-03-07_14-11-37126041_22k-ffj51-0e19pm2-0nA.txt | 22.23847 | 24.50413 | 28.41192 | 1741356697.1 | [22.1, 22.3) | 0 | TRUE
ext_ffj51/Ic/infield/step00/magnet/Ic_2025-03-07_14-13-13627904_22k-ffj51-0e19pm2-0nA.txt | 22.25027 | 24.52166 | 28.55982 | 1741356793.6 | [22.1, 22.3) | 0 | TRUE
ext_ffj51/Ic/infield/step00/magnet/Ic_2025-03-07_14-14-49827231_22k-ffj51-0e19pm2-0nA.txt | 22.26007 | 24.51826 | 28.57564 | 1741356889.8 | [22.1, 22.3) | 0 | TRUE
ext_ffj51/Ic/infield/step00/magnet/Ic_2025-03-07_14-16-26108340_22k-ffj51-0e19pm2-0nA.txt | 22.26829 | 24.52779 | 28.62286 | 1741356986.1 | [22.1, 22.3) | 0 | TRUE
ext_ffj51/Ic/infield/step00/magnet/Ic_2025-03-07_18-32-58727115_ffj51-ffj51-0e19pm2-0nA-450um-20k.txt | 20.39451 | 26.27661 | 32.40159 | 1741372378.7 | [20.3, 20.5) | 0 | TRUE
ext_ffj51/Ic/infield/step00/magnet/Ic_2025-03-07_18-35-38594803_ffj51-ffj51-0e19pm2-0nA-450um-20k.txt | 20.41448 | 26.12595 | 31.19594 | 1741372538.6 | [20.3, 20.5) | 0 | TRUE
ext_ffj51/Ic/infield/step00/magnet/Ic_2025-03-07_18-40-24825009_ffj51-ffj51-0e19pm2-0nA-450um-25k.txt | 25.1493 | 22.10038 | 25.22335 | 1741372824.8 | [25.1, 25.3) | 0 | TRUE
ext_ffj51/Ic/infield/step00/magnet/Ic_2025-03-26_20-54-44338403_80k-ffj51-0e19pm2-03T-.txt | 80.33353 | 0.335129 | 10.50154 | 1743022484.3 | [80.3, 80.5) | 0 | TRUE
ext_ffj51/Ic/infield/step00/magnet/Ic_2025-03-26_20-54-57682220_80k-ffj51-0e19pm2-03T-.txt | 80.24245 | 0.3501848 | 11.04317 | 1743022497.7 | [80.1, 80.3) | 0 | TRUE
ext_ffj51/Ic/infield/step00/magnet/Ic_2025-03-26_20-55-11079264_80k-ffj51-0e19pm2-03T-.txt | 80.15393 | 0.363469 | 11.66378 | 1743022511.1 | [80.1, 80.3) | 0 | TRUE
ext_ffj51/Ic/infield/step00/magnet/Ic_2025-03-26_20-55-24840963_80k-ffj51-0e19pm2-03T-.txt | 80.10208 | 0.3581896 | 10.66132 | 1743022524.8 | [80.1, 80.3) | 0 | TRUE
ext_ffj51/Ic/infield/step00/magnet/Ic_2025-03-26_20-55-38654432_80k-ffj51-0e19pm2-03T-.txt | 80.04074 | 0.3680602 | 11.18818 | 1743022538.7 | [79.9, 80.1) | 0 | TRUE
ext_ffj51/Ic/infield/step00/magnet/Ic_2025-03-26_21-03-07457754_70k-ffj51-0e19pm2-03T-.txt | 70.27279 | 2.134708 | 16.82808 | 1743022987.5 | [70.1, 70.3) | 0 | TRUE
ext_ffj51/Ic/infield/step00/magnet/Ic_2025-03-26_21-03-29811302_70k-ffj51-0e19pm2-03T-.txt | 70.16049 | 2.170593 | 17.2031 | 1743023009.8 | [70.1, 70.3) | 0 | TRUE
ext_ffj51/Ic/infield/step00/magnet/Ic_2025-03-26_21-03-52110481_70k-ffj51-0e19pm2-03T-.txt | 70.08278 | 2.181508 | 17.08791 | 1743023032.1 | [69.9, 70.1) | 0 | TRUE
ext_ffj51/Ic/infield/step00/magnet/Ic_2025-03-26_21-04-14413806_70k-ffj51-0e19pm2-03T-.txt | 70.06104 | 2.195424 | 17.3381 | 1743023054.4 | [69.9, 70.1) | 0 | TRUE
ext_ffj51/Ic/infield/step00/magnet/Ic_2025-03-26_21-04-36714709_70k-ffj51-0e19pm2-03T-.txt | 70.03921 | 2.201645 | 17.47326 | 1743023076.7 | [69.9, 70.1) | 0 | TRUE
ext_ffj51/Ic/infield/step00/magnet/Ic_2025-03-26_21-12-13415471_60k-ffj51-0e19pm2-03T-.txt | 60.10711 | 4.866429 | 19.09869 | 1743023533.4 | [60.1, 60.3) | 0 | TRUE
ext_ffj51/Ic/infield/step00/magnet/Ic_2025-03-26_21-12-47757956_60k-ffj51-0e19pm2-03T-.txt | 60.01232 | 4.902232 | 19.2612 | 1743023567.8 | [59.9, 60.1) | 0 | TRUE
ext_ffj51/Ic/infield/step00/magnet/Ic_2025-03-26_21-13-22168464_60k-ffj51-0e19pm2-03T-.txt | 59.99521 | 4.912237 | 19.34351 | 1743023602.2 | [59.9, 60.1) | 0 | TRUE
ext_ffj51/Ic/infield/step00/magnet/Ic_2025-03-26_21-13-56593816_60k-ffj51-0e19pm2-03T-.txt | 59.99389 | 4.911764 | 19.37423 | 1743023636.6 | [59.9, 60.1) | 0 | TRUE
ext_ffj51/Ic/infield/step00/magnet/Ic_2025-03-26_21-14-30871032_60k-ffj51-0e19pm2-03T-.txt | 60.00916 | 4.914201 | 19.45049 | 1743023670.9 | [59.9, 60.1) | 0 | TRUE
ext_ffj51/Ic/infield/step00/magnet/Ic_2025-03-26_21-21-40327605_50k-ffj51-0e19pm2-03T-.txt | 50.00853 | 8.285358 | 18.96902 | 1743024100.3 | [49.9, 50.1) | 0 | TRUE
ext_ffj51/Ic/infield/step00/magnet/Ic_2025-03-26_21-22-15072499_50k-ffj51-0e19pm2-03T-.txt | 49.93452 | 8.320763 | 19.05911 | 1743024135.1 | [49.9, 50.1) | 0 | TRUE
ext_ffj51/Ic/infield/step00/magnet/Ic_2025-03-26_21-22-49819086_50k-ffj51-0e19pm2-03T-.txt | 49.94742 | 8.304476 | 18.89225 | 1743024169.8 | [49.9, 50.1) | 0 | TRUE
ext_ffj51/Ic/infield/step00/magnet/Ic_2025-03-26_21-23-24628522_50k-ffj51-0e19pm2-03T-.txt | 49.95866 | 8.317335 | 19.07325 | 1743024204.6 | [49.9, 50.1) | 0 | TRUE
ext_ffj51/Ic/infield/step00/magnet/Ic_2025-03-26_21-23-59393254_50k-ffj51-0e19pm2-03T-.txt | 49.97491 | 8.299675 | 18.93101 | 1743024239.4 | [49.9, 50.1) | 0 | TRUE
ext_ffj51/Ic/infield/step00/magnet/Ic_2025-03-26_21-31-06285551_40k-ffj51-0e19pm2-03T-.txt | 39.91449 | 12.78952 | 19.15801 | 1743024666.3 | [39.9, 40.1) | 0 | TRUE
ext_ffj51/Ic/infield/step00/magnet/Ic_2025-03-26_21-31-57769922_40k-ffj51-0e19pm2-03T-.txt | 39.94763 | 12.76547 | 19.09254 | 1743024717.8 | [39.9, 40.1) | 0 | TRUE
ext_ffj51/Ic/infield/step00/magnet/Ic_2025-03-26_21-32-49197329_40k-ffj51-0e19pm2-03T-.txt | 39.96104 | 12.73475 | 18.9515 | 1743024769.2 | [39.9, 40.1) | 0 | TRUE
ext_ffj51/Ic/infield/step00/magnet/Ic_2025-03-26_21-33-40762101_40k-ffj51-0e19pm2-03T-.txt | 39.97192 | 12.73239 | 18.96996 | 1743024820.8 | [39.9, 40.1) | 0 | TRUE
ext_ffj51/Ic/infield/step00/magnet/Ic_2025-03-26_21-34-32381728_40k-ffj51-0e19pm2-03T-.txt | 39.97215 | 12.78071 | 19.26707 | 1743024872.4 | [39.9, 40.1) | 0 | TRUE
ext_ffj51/Ic/infield/step00/magnet/Ic_2025-03-26_21-43-12680031_30k-ffj51-0e19pm2-03T-.txt | 30.00932 | 18.96878 | 21.99016 | 1743025392.7 | [29.9, 30.1) | 0 | TRUE
ext_ffj51/Ic/infield/step00/magnet/Ic_2025-03-26_21-44-42708211_30k-ffj51-0e19pm2-03T-.txt | 30.03563 | 18.99175 | 22.27772 | 1743025482.7 | [29.9, 30.1) | 0 | TRUE
ext_ffj51/Ic/infield/step00/magnet/Ic_2025-03-26_21-46-12689790_30k-ffj51-0e19pm2-03T-.txt | 30.02617 | 19.07046 | 22.74827 | 1743025572.7 | [29.9, 30.1) | 0 | TRUE
ext_ffj51/Ic/infield/step00/magnet/Ic_2025-03-26_21-47-42684823_30k-ffj51-0e19pm2-03T-.txt | 30.02996 | 19.02141 | 22.43959 | 1743025662.7 | [29.9, 30.1) | 0 | TRUE
ext_ffj51/Ic/infield/step00/magnet/Ic_2025-03-26_21-49-12688958_30k-ffj51-0e19pm2-03T-.txt | 30.02752 | 18.9831 | 22.24585 | 1743025752.7 | [29.9, 30.1) | 0 | TRUE
ext_ffj51/Ic/infield/step00/magnet/Ic_2025-03-26_22-01-45280215_25k-ffj51-0e19pm2-03T-.txt | 25.16176 | 22.83222 | 25.74548 | 1743026505.3 | [25.1, 25.3) | 0 | TRUE
ext_ffj51/Ic/infield/step00/magnet/Ic_2025-03-26_22-04-19863885_25k-ffj51-0e19pm2-03T-.txt | 25.16374 | 22.87178 | 26.23989 | 1743026659.9 | [25.1, 25.3) | 0 | TRUE
ext_ffj51/Ic/infield/step00/magnet/Ic_2025-03-26_22-06-54499661_25k-ffj51-0e19pm2-03T-.txt | 25.19118 | 22.83502 | 26.03694 | 1743026814.5 | [25.1, 25.3) | 0 | TRUE
ext_ffj51/Ic/infield/step00/magnet/Ic_2025-03-26_22-09-29172492_25k-ffj51-0e19pm2-03T-.txt | 25.17783 | 22.89225 | 26.4255 | 1743026969.2 | [25.1, 25.3) | 0 | TRUE
ext_ffj51/Ic/infield/step00/magnet/Ic_2025-03-26_22-12-03742177_25k-ffj51-0e19pm2-03T-.txt | 25.18838 | 22.95761 | 26.83911 | 1743027123.7 | [25.1, 25.3) | 0 | TRUE
ext_ffj51/Ic/infield/step00/magnet/Ic_2025-03-26_23-14-06406707_22k-ffj51-0e19pm2-03T-.txt | 21.98906 | 25.72551 | 30.57578 | 1743030846.4 | [21.9, 22.1) | 0 | TRUE
ext_ffj51/Ic/infield/step00/magnet/Ic_2025-03-26_23-15-18017450_22k-ffj51-0e19pm2-03T-.txt | 22.02686 | 25.6787 | 30.62182 | 1743030918.0 | [21.9, 22.1) | 0 | TRUE
ext_ffj51/Ic/infield/step00/magnet/Ic_2025-03-26_23-17-32526929_22k-ffj51-0e19pm2-03T-.txt | 22.0575 | 25.62431 | 30.14016 | 1743031052.5 | [21.9, 22.1) | 0 | TRUE
ext_ffj51/Ic/infield/step00/magnet/Ic_2025-03-26_23-20-10728392_22k-ffj51-0e19pm2-03T-.txt | 22.05545 | 25.77305 | 31.35768 | 1743031210.7 | [21.9, 22.1) | 0 | TRUE
ext_ffj51/Ic/infield/step00/magnet/Ic_2025-03-26_23-22-49331016_22k-ffj51-0e19pm2-03T-.txt | 22.0449 | 25.72594 | 30.89041 | 1743031369.3 | [21.9, 22.1) | 0 | TRUE
ext_ffj51/Ic/infield/step00/magnet/Ic_2025-03-26_23-24-51531900_22k-ffj51-0e19pm2-03T-.txt | 22.06363 | 25.78751 | 31.50506 | 1743031491.5 | [21.9, 22.1) | 0 | TRUE
ext_ffj51/Ic/infield/step00/magnet/Ic_2025-03-26_23-34-01537944_ffj51-22k-0e19pm2-03T-.txt | 22.00498 | 25.65941 | 30.03093 | 1743032041.5 | [21.9, 22.1) | 0 | TRUE
ext_ffj51/Ic/infield/step00/magnet/Ic_2025-03-27_00-34-32522486_ffj51-22k-0e19pm2-03T-setup.txt | 22.0003 | 25.7159 | 30.57684 | 1743035672.5 | [21.9, 22.1) | 0 | TRUE
ext_ffj51/Ic/infield/step00/no magnet/Ic_2025-03-06_19-55-47271761_0nA-70k-ffj51-0e19pm2-0T-0nA.txt | 69.92978 | 5.474881 | 26.42259 | 1741290947.3 | [69.9, 70.1) | 0 | FALSE
ext_ffj51/Ic/infield/step00/no magnet/Ic_2025-03-06_19-56-13557608_0nA-70k-ffj51-0e19pm2-0T-0nA.txt | 69.93217 | 5.483401 | 26.62526 | 1741290973.6 | [69.9, 70.1) | 0 | FALSE
ext_ffj51/Ic/infield/step00/no magnet/Ic_2025-03-06_19-56-39840771_0nA-70k-ffj51-0e19pm2-0T-0nA.txt | 69.9172 | 5.482329 | 26.6027 | 1741290999.8 | [69.9, 70.1) | 0 | FALSE
ext_ffj51/Ic/infield/step00/no magnet/Ic_2025-03-06_19-57-06157523_0nA-70k-ffj51-0e19pm2-0T-0nA.txt | 69.91428 | 5.483894 | 26.64592 | 1741291026.2 | [69.9, 70.1) | 0 | FALSE
ext_ffj51/Ic/infield/step00/no magnet/Ic_2025-03-06_19-57-32501558_0nA-70k-ffj51-0e19pm2-0T-0nA.txt | 69.93444 | 5.480064 | 26.4951 | 1741291052.5 | [69.9, 70.1) | 0 | FALSE
ext_ffj51/Ic/infield/step00/no magnet/Ic_2025-03-06_20-09-31724268_0nA-60k-ffj51-0e19pm2-0T-0nA.txt | 59.96571 | 9.534548 | 23.7217 | 1741291771.7 | [59.9, 60.1) | 0 | FALSE
ext_ffj51/Ic/infield/step00/no magnet/Ic_2025-03-06_20-10-16113378_0nA-60k-ffj51-0e19pm2-0T-0nA.txt | 59.99185 | 9.550733 | 24.00162 | 1741291816.1 | [59.9, 60.1) | 0 | FALSE
ext_ffj51/Ic/infield/step00/no magnet/Ic_2025-03-06_20-11-00468737_0nA-60k-ffj51-0e19pm2-0T-0nA.txt | 59.97504 | 9.551793 | 24.11286 | 1741291860.5 | [59.9, 60.1) | 0 | FALSE
ext_ffj51/Ic/infield/step00/no magnet/Ic_2025-03-06_20-11-44966139_0nA-60k-ffj51-0e19pm2-0T-0nA.txt | 59.98281 | 9.522305 | 23.71285 | 1741291905.0 | [59.9, 60.1) | 0 | FALSE
ext_ffj51/Ic/infield/step00/no magnet/Ic_2025-03-06_20-12-29375158_0nA-60k-ffj51-0e19pm2-0T-0nA.txt | 59.97879 | 9.527548 | 23.77193 | 1741291949.4 | [59.9, 60.1) | 0 | FALSE
ext_ffj51/Ic/infield/step00/no magnet/Ic_2025-03-06_20-20-28942613_0nA-50k-ffj51-0e19pm2-0T-0nA.txt | 49.99194 | 14.4258 | 22.87283 | 1741292428.9 | [49.9, 50.1) | 0 | FALSE
ext_ffj51/Ic/infield/step00/no magnet/Ic_2025-03-06_20-21-48322456_0nA-50k-ffj51-0e19pm2-0T-0nA.txt | 50.04836 | 14.48974 | 23.72229 | 1741292508.3 | [49.9, 50.1) | 0 | FALSE
ext_ffj51/Ic/infield/step00/no magnet/Ic_2025-03-06_20-23-07805660_0nA-50k-ffj51-0e19pm2-0T-0nA.txt | 50.06649 | 14.47698 | 23.67617 | 1741292587.8 | [49.9, 50.1) | 0 | FALSE
ext_ffj51/Ic/infield/step00/no magnet/Ic_2025-03-06_20-24-27485463_0nA-50k-ffj51-0e19pm2-0T-0nA.txt | 50.07363 | 14.50521 | 23.88579 | 1741292667.5 | [49.9, 50.1) | 0 | FALSE
ext_ffj51/Ic/infield/step00/no magnet/Ic_2025-03-06_20-25-47120507_0nA-50k-ffj51-0e19pm2-0T-0nA.txt | 50.06785 | 14.52383 | 24.0108 | 1741292747.1 | [49.9, 50.1) | 0 | FALSE
ext_ffj51/Ic/infield/step00/no magnet/Ic_2025-03-06_20-33-54978609_0nA-40k-ffj51-0e19pm2-0T-0nA.txt | 39.98228 | 20.47115 | 25.37522 | 1741293235.0 | [39.9, 40.1) | 0 | FALSE
ext_ffj51/Ic/infield/step00/no magnet/Ic_2025-03-06_20-34-46343368_0nA-40k-ffj51-0e19pm2-0T-0nA.txt | 40.04857 | 20.49585 | 25.71262 | 1741293286.3 | [39.9, 40.1) | 0 | FALSE
ext_ffj51/Ic/infield/step00/no magnet/Ic_2025-03-06_20-35-37712309_0nA-40k-ffj51-0e19pm2-0T-0nA.txt | 40.07229 | 20.475 | 25.76049 | 1741293337.7 | [39.9, 40.1) | 0 | FALSE
ext_ffj51/Ic/infield/step00/no magnet/Ic_2025-03-06_20-36-29006719_0nA-40k-ffj51-0e19pm2-0T-0nA.txt | 40.09321 | 20.44849 | 25.59935 | 1741293389.0 | [39.9, 40.1) | 0 | FALSE
ext_ffj51/Ic/infield/step00/no magnet/Ic_2025-03-06_20-37-20413991_0nA-40k-ffj51-0e19pm2-0T-0nA.txt | 40.08934 | 20.45293 | 25.68736 | 1741293440.4 | [39.9, 40.1) | 0 | FALSE
ext_ffj51/Ic/infield/step00/no magnet/Ic_2025-03-06_20-45-16697331_0nA-30k-ffj51-0e19pm2-0T-0nA.txt | 30.22481 | 27.4376 | 31.82947 | 1741293916.7 | [30.1, 30.3) | 0 | FALSE
ext_ffj51/Ic/infield/step00/no magnet/Ic_2025-03-06_20-46-26482899_0nA-30k-ffj51-0e19pm2-0T-0nA.txt | 30.352 | 27.33508 | 31.56936 | 1741293986.5 | [30.3, 30.5) | 0 | FALSE
ext_ffj51/Ic/infield/step00/no magnet/Ic_2025-03-06_20-47-35869925_0nA-30k-ffj51-0e19pm2-0T-0nA.txt | 30.39277 | 27.27733 | 31.29298 | 1741294055.9 | [30.3, 30.5) | 0 | FALSE
ext_ffj51/Ic/infield/step00/no magnet/Ic_2025-03-06_20-48-45140537_0nA-30k-ffj51-0e19pm2-0T-0nA.txt | 30.41579 | 27.23491 | 31.085 | 1741294125.1 | [30.3, 30.5) | 0 | FALSE
ext_ffj51/Ic/infield/step00/no magnet/Ic_2025-03-06_20-49-54607180_0nA-30k-ffj51-0e19pm2-0T-0nA.txt | 30.43329 | 27.23905 | 31.19665 | 1741294194.6 | [30.3, 30.5) | 0 | FALSE
ext_ffj51/Ic/infield/step00/no magnet/Ic_2025-03-06_20-57-39800375_25k-ffj51-0e19pm2-0T-0nA.txt | 25.50612 | 31.09102 | 37.38998 | 1741294659.8 | [25.5, 25.7) | 0 | FALSE
ext_ffj51/Ic/infield/step00/no magnet/Ic_2025-03-06_20-58-53654610_25k-ffj51-0e19pm2-0T-0nA.txt | 25.69394 | 30.91058 | 36.90694 | 1741294733.7 | [25.5, 25.7) | 0 | FALSE
ext_ffj51/Ic/infield/step00/no magnet/Ic_2025-03-06_21-00-07439830_25k-ffj51-0e19pm2-0T-0nA.txt | 25.80163 | 30.83884 | 36.76279 | 1741294807.4 | [25.7, 25.9) | 0 | FALSE
ext_ffj51/Ic/infield/step00/no magnet/Ic_2025-03-06_21-01-21251083_25k-ffj51-0e19pm2-0T-0nA.txt | 25.84815 | 30.81798 | 36.85451 | 1741294881.3 | [25.7, 25.9) | 0 | FALSE
ext_ffj51/Ic/infield/step00/no magnet/Ic_2025-03-06_21-02-34634373_25k-ffj51-0e19pm2-0T-0nA.txt | 25.86178 | 30.71217 | 35.81421 | 1741294954.6 | [25.7, 25.9) | 0 | FALSE
ext_ffj51/Ic/infield/step00/no magnet/Ic_2025-03-26_01-40-40838414_25k-ffj51-0e19pm2-0T-.txt | 25.50788 | 30.79939 | 34.10884 | 1742953240.8 | [25.5, 25.7) | 0 | FALSE
ext_ffj51/Ic/infield/step00/no magnet/Ic_2025-03-26_01-43-24736983_25k-ffj51-0e19pm2-0T-.txt | 25.58459 | 30.76654 | 34.39825 | 1742953404.7 | [25.5, 25.7) | 0 | FALSE
ext_ffj51/Ic/infield/step00/no magnet/Ic_2025-03-26_01-46-08637036_25k-ffj51-0e19pm2-0T-.txt | 25.61437 | 30.7304 | 34.18971 | 1742953568.6 | [25.5, 25.7) | 0 | FALSE
ext_ffj51/Ic/infield/step00/no magnet/Ic_2025-03-26_01-48-52506366_25k-ffj51-0e19pm2-0T-.txt | 25.61684 | 30.74261 | 34.29162 | 1742953732.5 | [25.5, 25.7) | 0 | FALSE
ext_ffj51/Ic/infield/step00/no magnet/Ic_2025-03-26_01-51-36514227_25k-ffj51-0e19pm2-0T-.txt | 25.62283 | 30.74179 | 34.28613 | 1742953896.5 | [25.5, 25.7) | 0 | FALSE
ext_ffj51/Ic/infield/step00/no magnet/Ic_2025-03-26_01-58-46839769_30k-ffj51-0e19pm2-0T-.txt | 30.31115 | 27.14817 | 29.47404 | 1742954326.8 | [30.3, 30.5) | 0 | FALSE
ext_ffj51/Ic/infield/step00/no magnet/Ic_2025-03-26_02-00-26864631_30k-ffj51-0e19pm2-0T-.txt | 30.41168 | 27.12142 | 29.76557 | 1742954426.9 | [30.3, 30.5) | 0 | FALSE
ext_ffj51/Ic/infield/step00/no magnet/Ic_2025-03-26_02-02-06986423_30k-ffj51-0e19pm2-0T-.txt | 30.46468 | 27.07535 | 29.66171 | 1742954527.0 | [30.3, 30.5) | 0 | FALSE
ext_ffj51/Ic/infield/step00/no magnet/Ic_2025-03-26_02-03-46872016_30k-ffj51-0e19pm2-0T-.txt | 30.48626 | 27.00814 | 29.33067 | 1742954626.9 | [30.3, 30.5) | 0 | FALSE
ext_ffj51/Ic/infield/step00/no magnet/Ic_2025-03-26_02-05-26643954_30k-ffj51-0e19pm2-0T-.txt | 30.47725 | 27.04026 | 29.60839 | 1742954726.6 | [30.3, 30.5) | 0 | FALSE
ext_ffj51/Ic/infield/step00/no magnet/Ic_2025-03-26_02-11-20414246_40k-ffj51-0e19pm2-0T-.txt | 40.08715 | 20.28537 | 24.29095 | 1742955080.4 | [39.9, 40.1) | 0 | FALSE
ext_ffj51/Ic/infield/step00/no magnet/Ic_2025-03-26_02-12-21529546_40k-ffj51-0e19pm2-0T-.txt | 40.17226 | 20.263 | 24.57743 | 1742955141.5 | [40.1, 40.3) | 0 | FALSE
ext_ffj51/Ic/infield/step00/no magnet/Ic_2025-03-26_02-13-22726275_40k-ffj51-0e19pm2-0T-.txt | 40.23317 | 20.20782 | 24.43144 | 1742955202.7 | [40.1, 40.3) | 0 | FALSE
ext_ffj51/Ic/infield/step00/no magnet/Ic_2025-03-26_02-14-24078331_40k-ffj51-0e19pm2-0T-.txt | 40.26344 | 20.224 | 24.58265 | 1742955264.1 | [40.1, 40.3) | 0 | FALSE
ext_ffj51/Ic/infield/step00/no magnet/Ic_2025-03-26_02-15-25128377_40k-ffj51-0e19pm2-0T-.txt | 40.29034 | 20.17734 | 24.35672 | 1742955325.1 | [40.1, 40.3) | 0 | FALSE
ext_ffj51/Ic/infield/step00/no magnet/Ic_2025-03-26_02-21-30730663_50k-ffj51-0e19pm2-0T-.txt | 50.01588 | 14.32003 | 22.07136 | 1742955690.7 | [49.9, 50.1) | 0 | FALSE
ext_ffj51/Ic/infield/step00/no magnet/Ic_2025-03-26_02-22-14069783_50k-ffj51-0e19pm2-0T-.txt | 49.99277 | 14.28662 | 21.67777 | 1742955734.1 | [49.9, 50.1) | 0 | FALSE
ext_ffj51/Ic/infield/step00/no magnet/Ic_2025-03-26_02-22-57239550_50k-ffj51-0e19pm2-0T-.txt | 50.04887 | 14.30607 | 22.11493 | 1742955777.2 | [49.9, 50.1) | 0 | FALSE
ext_ffj51/Ic/infield/step00/no magnet/Ic_2025-03-26_02-23-40227596_50k-ffj51-0e19pm2-0T-.txt | 50.07818 | 14.3412 | 22.47562 | 1742955820.2 | [49.9, 50.1) | 0 | FALSE
ext_ffj51/Ic/infield/step00/no magnet/Ic_2025-03-26_02-24-23189745_50k-ffj51-0e19pm2-0T-.txt | 50.10528 | 14.33236 | 22.71103 | 1742955863.2 | [50.1, 50.3) | 0 | FALSE
ext_ffj51/Ic/infield/step00/no magnet/Ic_2025-03-26_02-31-10733626_60k-ffj51-0e19pm2-0T-.txt | 59.99695 | 9.459488 | 23.16806 | 1742956270.7 | [59.9, 60.1) | 0 | FALSE
ext_ffj51/Ic/infield/step00/no magnet/Ic_2025-03-26_02-32-04416210_60k-ffj51-0e19pm2-0T-.txt | 59.94744 | 9.469931 | 23.18939 | 1742956324.4 | [59.9, 60.1) | 0 | FALSE
ext_ffj51/Ic/infield/step00/no magnet/Ic_2025-03-26_02-32-57629530_60k-ffj51-0e19pm2-0T-.txt | 59.98575 | 9.457332 | 23.3375 | 1742956377.6 | [59.9, 60.1) | 0 | FALSE
ext_ffj51/Ic/infield/step00/no magnet/Ic_2025-03-26_02-33-50825442_60k-ffj51-0e19pm2-0T-.txt | 60.03027 | 9.470415 | 23.71859 | 1742956430.8 | [59.9, 60.1) | 0 | FALSE
ext_ffj51/Ic/infield/step00/no magnet/Ic_2025-03-26_02-34-44088345_60k-ffj51-0e19pm2-0T-.txt | 60.04489 | 9.415555 | 23.12238 | 1742956484.1 | [59.9, 60.1) | 0 | FALSE
ext_ffj51/Ic/infield/step00/no magnet/Ic_2025-03-26_02-41-28339808_70k-ffj51-0e19pm2-0T-.txt | 70.17051 | 5.311104 | 26.04662 | 1742956888.3 | [70.1, 70.3) | 0 | FALSE
ext_ffj51/Ic/infield/step00/no magnet/Ic_2025-03-26_02-42-03478897_70k-ffj51-0e19pm2-0T-.txt | 70.01368 | 5.349138 | 25.3386 | 1742956923.5 | [69.9, 70.1) | 0 | FALSE
ext_ffj51/Ic/infield/step00/no magnet/Ic_2025-03-26_02-42-38745468_70k-ffj51-0e19pm2-0T-.txt | 69.95427 | 5.395577 | 26.25025 | 1742956958.7 | [69.9, 70.1) | 0 | FALSE
ext_ffj51/Ic/infield/step00/no magnet/Ic_2025-03-26_02-43-14000108_70k-ffj51-0e19pm2-0T-.txt | 69.95604 | 5.430067 | 27.22072 | 1742956994.0 | [69.9, 70.1) | 0 | FALSE
ext_ffj51/Ic/infield/step00/no magnet/Ic_2025-03-26_02-43-49148049_70k-ffj51-0e19pm2-0T-.txt | 69.96931 | 5.454214 | 28.1202 | 1742957029.1 | [69.9, 70.1) | 0 | FALSE
ext_ffj51/Ic/infield/step00/no magnet/Ic_2025-03-26_02-50-56699144_80k-ffj51-0e19pm2-0T-.txt | 80.30674 | 1.730097 | 23.29806 | 1742957456.7 | [80.3, 80.5) | 0 | FALSE
ext_ffj51/Ic/infield/step00/no magnet/Ic_2025-03-26_02-51-29621353_80k-ffj51-0e19pm2-0T-.txt | 80.13737 | 1.800829 | 24.77101 | 1742957489.6 | [80.1, 80.3) | 0 | FALSE
ext_ffj51/Ic/infield/step00/no magnet/Ic_2025-03-26_02-52-02839077_80k-ffj51-0e19pm2-0T-.txt | 80.02651 | 1.813621 | 23.94942 | 1742957522.8 | [79.9, 80.1) | 0 | FALSE
ext_ffj51/Ic/infield/step00/no magnet/Ic_2025-03-26_02-52-36082109_80k-ffj51-0e19pm2-0T-.txt | 80.03426 | 1.827905 | 24.51207 | 1742957556.1 | [79.9, 80.1) | 0 | FALSE
ext_ffj51/Ic/infield/step00/no magnet/Ic_2025-03-26_02-53-09431292_80k-ffj51-0e19pm2-0T-.txt | 79.99693 | 1.831413 | 24.74146 | 1742957589.4 | [79.9, 80.1) | 0 | FALSE
ext_ffj51/Ic/infield/step00/no magnet/Ic_2025-03-26_10-30-27190143_20k-ffj51-0e19pm2-0T-.txt | 21.61985 | 33.81158 | 39.56385 | 1742985027.2 | [21.5, 21.7) | 0 | FALSE
ext_ffj51/Ic/infield/step00/no magnet/Ic_2025-03-26_10-33-17873160_20k-ffj51-0e19pm2-0T-.txt | 21.73867 | 33.77054 | 40.31224 | 1742985197.9 | [21.7, 21.9) | 0 | FALSE
ext_ffj51/Ic/infield/step00/no magnet/Ic_2025-03-26_10-36-08076558_20k-ffj51-0e19pm2-0T-.txt | 21.72814 | 33.7114 | 39.37679 | 1742985368.1 | [21.7, 21.9) | 0 | FALSE
ext_ffj51/Ic/infield/step00/no magnet/Ic_2025-03-26_10-38-58567031_20k-ffj51-0e19pm2-0T-.txt | 21.669 | 33.85694 | 40.70267 | 1742985538.6 | [21.5, 21.7) | 0 | FALSE
ext_ffj51/Ic/infield/step00/no magnet/Ic_2025-03-26_10-41-48690498_20k-ffj51-0e19pm2-0T-.txt | 21.61646 | 33.82193 | 39.99541 | 1742985708.7 | [21.5, 21.7) | 0 | FALSE
ext_ffj51/Ic/infield/step03/magnet/Ic_2025-03-28_10-59-01663663_15e19pm2-0nA-anneal300k-720min-22k-.txt | 22.27747 | 20.86292 | 26.71653 | 1743159541.7 | [22.1, 22.3) | 1.4602e+20 | TRUE
ext_ffj51/Ic/infield/step03/magnet/Ic_2025-03-28_10-59-48501476_15e19pm2-0nA-anneal300k-720min-22k-.txt | 22.30077 | 20.86048 | 26.76871 | 1743159588.5 | [22.3, 22.5) | 1.4602e+20 | TRUE
ext_ffj51/Ic/infield/step03/magnet/Ic_2025-03-28_11-00-35370227_15e19pm2-0nA-anneal300k-720min-22k-.txt | 22.3274 | 20.87143 | 26.91087 | 1743159635.4 | [22.3, 22.5) | 1.4602e+20 | TRUE
ext_ffj51/Ic/infield/step03/magnet/Ic_2025-03-28_11-01-21790089_15e19pm2-0nA-anneal300k-720min-22k-.txt | 22.35595 | 20.84322 | 26.77794 | 1743159681.8 | [22.3, 22.5) | 1.4602e+20 | TRUE
ext_ffj51/Ic/infield/step03/magnet/Ic_2025-03-28_11-02-08375394_15e19pm2-0nA-anneal300k-720min-22k-.txt | 22.37232 | 20.75343 | 25.98108 | 1743159728.4 | [22.3, 22.5) | 1.4602e+20 | TRUE
ext_ffj51/Ic/infield/step03/magnet/Ic_2025-03-28_11-02-54900097_15e19pm2-0nA-anneal300k-720min-22k-.txt | 22.38623 | 20.748 | 26.06207 | 1743159774.9 | [22.3, 22.5) | 1.4602e+20 | TRUE
ext_ffj51/Ic/infield/step03/magnet/Ic_2025-03-28_11-03-41393956_15e19pm2-0nA-anneal300k-720min-22k-.txt | 22.4054 | 20.80124 | 26.52718 | 1743159821.4 | [22.3, 22.5) | 1.4602e+20 | TRUE
ext_ffj51/Ic/infield/step03/magnet/Ic_2025-03-28_11-04-27845931_15e19pm2-0nA-anneal300k-720min-22k-.txt | 22.4134 | 20.74326 | 26.11275 | 1743159867.8 | [22.3, 22.5) | 1.4602e+20 | TRUE
ext_ffj51/Ic/infield/step03/magnet/Ic_2025-03-28_11-05-14373375_15e19pm2-0nA-anneal300k-720min-22k-.txt | 22.42485 | 20.74171 | 26.13117 | 1743159914.4 | [22.3, 22.5) | 1.4602e+20 | TRUE
ext_ffj51/Ic/infield/step03/magnet/Ic_2025-03-28_11-06-00790540_15e19pm2-0nA-anneal300k-720min-22k-.txt | 22.43028 | 20.7456 | 26.15412 | 1743159960.8 | [22.3, 22.5) | 1.4602e+20 | TRUE
ext_ffj51/Ic/infield/step03/magnet/Ic_2025-03-28_21-21-36153167_70k-15e19pm2-03T-anneal300k-720min.txt | 70.05181 | 1.346283 | 12.98713 | 1743196896.2 | [69.9, 70.1) | 1.4602e+20 | TRUE
ext_ffj51/Ic/infield/step03/magnet/Ic_2025-03-28_21-22-03329384_70k-15e19pm2-03T-anneal300k-720min.txt | 69.98187 | 1.355759 | 13.0571 | 1743196923.3 | [69.9, 70.1) | 1.4602e+20 | TRUE
ext_ffj51/Ic/infield/step03/magnet/Ic_2025-03-28_21-22-30458249_70k-15e19pm2-03T-anneal300k-720min.txt | 69.95378 | 1.363466 | 13.24356 | 1743196950.5 | [69.9, 70.1) | 1.4602e+20 | TRUE
ext_ffj51/Ic/infield/step03/magnet/Ic_2025-03-28_21-22-57707381_70k-15e19pm2-03T-anneal300k-720min.txt | 69.95941 | 1.355576 | 13.05123 | 1743196977.7 | [69.9, 70.1) | 1.4602e+20 | TRUE
ext_ffj51/Ic/infield/step03/magnet/Ic_2025-03-28_21-23-24789336_70k-15e19pm2-03T-anneal300k-720min.txt | 69.94958 | 1.359793 | 13.17859 | 1743197004.8 | [69.9, 70.1) | 1.4602e+20 | TRUE
ext_ffj51/Ic/infield/step03/magnet/Ic_2025-03-28_21-32-07898092_60k-15e19pm2-03T-anneal300k-720min.txt | 59.96796 | 3.54153 | 15.33512 | 1743197527.9 | [59.9, 60.1) | 1.4602e+20 | TRUE
ext_ffj51/Ic/infield/step03/magnet/Ic_2025-03-28_21-32-29323483_60k-15e19pm2-03T-anneal300k-720min.txt | 59.94191 | 3.55092 | 15.44095 | 1743197549.3 | [59.9, 60.1) | 1.4602e+20 | TRUE
ext_ffj51/Ic/infield/step03/magnet/Ic_2025-03-28_21-32-50755646_60k-15e19pm2-03T-anneal300k-720min.txt | 59.9417 | 3.550336 | 15.41319 | 1743197570.8 | [59.9, 60.1) | 1.4602e+20 | TRUE
ext_ffj51/Ic/infield/step03/magnet/Ic_2025-03-28_21-33-12168183_60k-15e19pm2-03T-anneal300k-720min.txt | 59.93346 | 3.544191 | 15.36196 | 1743197592.2 | [59.9, 60.1) | 1.4602e+20 | TRUE
ext_ffj51/Ic/infield/step03/magnet/Ic_2025-03-28_21-33-33261709_60k-15e19pm2-03T-anneal300k-720min.txt | 59.94869 | 3.571614 | 15.92339 | 1743197613.3 | [59.9, 60.1) | 1.4602e+20 | TRUE
ext_ffj51/Ic/infield/step03/magnet/Ic_2025-03-28_21-42-17420860_50k-15e19pm2-03T-anneal300k-720min.txt | 49.90305 | 6.4229 | 16.66276 | 1743198137.4 | [49.9, 50.1) | 1.4602e+20 | TRUE
ext_ffj51/Ic/infield/step03/magnet/Ic_2025-03-28_21-42-51977374_50k-15e19pm2-03T-anneal300k-720min.txt | 49.91996 | 6.404366 | 16.58753 | 1743198172.0 | [49.9, 50.1) | 1.4602e+20 | TRUE
ext_ffj51/Ic/infield/step03/magnet/Ic_2025-03-28_21-43-26310404_50k-15e19pm2-03T-anneal300k-720min.txt | 49.94374 | 6.386422 | 16.53141 | 1743198206.3 | [49.9, 50.1) | 1.4602e+20 | TRUE
ext_ffj51/Ic/infield/step03/magnet/Ic_2025-03-28_21-44-00490901_50k-15e19pm2-03T-anneal300k-720min.txt | 49.95089 | 6.422016 | 16.88542 | 1743198240.5 | [49.9, 50.1) | 1.4602e+20 | TRUE
ext_ffj51/Ic/infield/step03/magnet/Ic_2025-03-28_21-44-34694813_50k-15e19pm2-03T-anneal300k-720min.txt | 49.95497 | 6.397552 | 16.64895 | 1743198274.7 | [49.9, 50.1) | 1.4602e+20 | TRUE
ext_ffj51/Ic/infield/step03/magnet/Ic_2025-03-28_21-52-44123462_40k-15e19pm2-03T-anneal300k-720min.txt | 39.93769 | 10.06815 | 17.10294 | 1743198764.1 | [39.9, 40.1) | 1.4602e+20 | TRUE
ext_ffj51/Ic/infield/step03/magnet/Ic_2025-03-28_21-53-04106195_40k-15e19pm2-03T-anneal300k-720min.txt | 39.95142 | 10.02616 | 16.9045 | 1743198784.1 | [39.9, 40.1) | 1.4602e+20 | TRUE
ext_ffj51/Ic/infield/step03/magnet/Ic_2025-03-28_21-53-24137017_40k-15e19pm2-03T-anneal300k-720min.txt | 39.96565 | 10.04388 | 17.05096 | 1743198804.1 | [39.9, 40.1) | 1.4602e+20 | TRUE
ext_ffj51/Ic/infield/step03/magnet/Ic_2025-03-28_21-53-44130204_40k-15e19pm2-03T-anneal300k-720min.txt | 39.97425 | 10.06946 | 17.25903 | 1743198824.1 | [39.9, 40.1) | 1.4602e+20 | TRUE
ext_ffj51/Ic/infield/step03/magnet/Ic_2025-03-28_21-54-04154984_40k-15e19pm2-03T-anneal300k-720min.txt | 39.97911 | 10.0133 | 16.93487 | 1743198844.2 | [39.9, 40.1) | 1.4602e+20 | TRUE
ext_ffj51/Ic/infield/step03/magnet/Ic_2025-03-28_22-02-00906917_30k-15e19pm2-03T-anneal300k-720min.txt | 30.05101 | 15.24134 | 20.24318 | 1743199320.9 | [29.9, 30.1) | 1.4602e+20 | TRUE
ext_ffj51/Ic/infield/step03/magnet/Ic_2025-03-28_22-02-36001804_30k-15e19pm2-03T-anneal300k-720min.txt | 30.06283 | 15.23283 | 20.28258 | 1743199356.0 | [29.9, 30.1) | 1.4602e+20 | TRUE
ext_ffj51/Ic/infield/step03/magnet/Ic_2025-03-28_22-03-10655129_30k-15e19pm2-03T-anneal300k-720min.txt | 30.06962 | 15.21604 | 20.2478 | 1743199390.7 | [29.9, 30.1) | 1.4602e+20 | TRUE
ext_ffj51/Ic/infield/step03/magnet/Ic_2025-03-28_22-03-45425641_30k-15e19pm2-03T-anneal300k-720min.txt | 30.0724 | 15.23512 | 20.3782 | 1743199425.4 | [29.9, 30.1) | 1.4602e+20 | TRUE
ext_ffj51/Ic/infield/step03/magnet/Ic_2025-03-28_22-04-20329635_30k-15e19pm2-03T-anneal300k-720min.txt | 30.07595 | 15.20297 | 20.1459 | 1743199460.3 | [29.9, 30.1) | 1.4602e+20 | TRUE
ext_ffj51/Ic/infield/step03/magnet/Ic_2025-03-28_22-12-22797924_25k-15e19pm2-03T-anneal300k-720min.txt | 25.19513 | 18.54684 | 23.82384 | 1743199942.8 | [25.1, 25.3) | 1.4602e+20 | TRUE
ext_ffj51/Ic/infield/step03/magnet/Ic_2025-03-28_22-13-01950187_25k-15e19pm2-03T-anneal300k-720min.txt | 25.22267 | 18.52021 | 23.74873 | 1743199982.0 | [25.1, 25.3) | 1.4602e+20 | TRUE
ext_ffj51/Ic/infield/step03/magnet/Ic_2025-03-28_22-13-40949046_25k-15e19pm2-03T-anneal300k-720min.txt | 25.2461 | 18.52629 | 23.88501 | 1743200020.9 | [25.1, 25.3) | 1.4602e+20 | TRUE
ext_ffj51/Ic/infield/step03/magnet/Ic_2025-03-28_22-14-19797177_25k-15e19pm2-03T-anneal300k-720min.txt | 25.25395 | 18.50677 | 23.80149 | 1743200059.8 | [25.1, 25.3) | 1.4602e+20 | TRUE
ext_ffj51/Ic/infield/step03/magnet/Ic_2025-03-28_22-14-45386990_25k-15e19pm2-03T-anneal300k-720min.txt | 25.26337 |  |  | 1743200085.4 | [25.1, 25.3) | 1.4602e+20 | TRUE
ext_ffj51/Ic/infield/step03/magnet/Ic_2025-03-28_22-16-44779402_ffj51-15e19pm2-03T-anneal300k-720min-25k.txt | 24.98261 | 18.69476 | 23.97389 | 1743200204.8 | [24.9, 25.1) | 1.4602e+20 | TRUE
ext_ffj51/Ic/infield/step03/magnet/Ic_2025-03-28_22-17-44267897_ffj51-15e19pm2-03T-anneal300k-720min-25k.txt | 24.98472 | 18.68455 | 23.94097 | 1743200264.3 | [24.9, 25.1) | 1.4602e+20 | TRUE
ext_ffj51/Ic/infield/step03/magnet/Ic_2025-03-28_22-18-43838458_ffj51-15e19pm2-03T-anneal300k-720min-25k.txt | 24.98633 | 18.65383 | 23.72095 | 1743200323.8 | [24.9, 25.1) | 1.4602e+20 | TRUE
ext_ffj51/Ic/infield/step03/magnet/Ic_2025-03-28_22-28-22574693_ffj51-15e19pm2-03T-anneal300k-720min-22k.txt | 22.21135 | 20.82778 | 27.04964 | 1743200902.6 | [22.1, 22.3) | 1.4602e+20 | TRUE
ext_ffj51/Ic/infield/step03/magnet/Ic_2025-03-28_22-30-39997231_ffj51-15e19pm2-03T-anneal300k-720min-22k.txt | 22.20862 | 20.82161 | 26.96378 | 1743201040.0 | [22.1, 22.3) | 1.4602e+20 | TRUE
ext_ffj51/Ic/infield/step03/magnet/Ic_2025-03-28_22-31-44569791_ffj51-15e19pm2-03T-anneal300k-720min-22k.txt | 22.2423 | 20.79624 | 26.90978 | 1743201104.6 | [22.1, 22.3) | 1.4602e+20 | TRUE
ext_ffj51/Ic/infield/step03/magnet/Ic_2025-03-28_22-32-49972380_ffj51-15e19pm2-03T-anneal300k-720min-22k.txt | 22.26866 | 20.78069 | 26.7643 | 1743201170.0 | [22.1, 22.3) | 1.4602e+20 | TRUE
ext_ffj51/Ic/infield/step03/magnet/Ic_2025-03-28_22-33-54960597_ffj51-15e19pm2-03T-anneal300k-720min-22k.txt | 22.2984 | 20.79254 | 27.01549 | 1743201235.0 | [22.1, 22.3) | 1.4602e+20 | TRUE
ext_ffj51/Ic/infield/step03/magnet/Ic_2025-03-28_22-34-59147240_ffj51-15e19pm2-03T-anneal300k-720min-22k.txt | 22.31624 | 20.80776 | 27.2284 | 1743201299.1 | [22.3, 22.5) | 1.4602e+20 | TRUE
ext_ffj51/Ic/infield/step03/no magnet/Ic_2025-03-28_16-33-57577579_70k-.txt | 70.1427 | 3.26996 | 21.54668 | 1743179637.6 | [70.1, 70.3) | 1.4602e+20 | FALSE
ext_ffj51/Ic/infield/step03/no magnet/Ic_2025-03-28_16-34-50527184_70k-.txt | 70.02852 | 3.297843 | 21.67105 | 1743179690.5 | [69.9, 70.1) | 1.4602e+20 | FALSE
ext_ffj51/Ic/infield/step03/no magnet/Ic_2025-03-28_16-35-43448353_70k-.txt | 70.00893 | 3.275598 | 20.93692 | 1743179743.4 | [69.9, 70.1) | 1.4602e+20 | FALSE
ext_ffj51/Ic/infield/step03/no magnet/Ic_2025-03-28_16-36-36281876_70k-.txt | 70.01873 | 3.240839 | 20.19438 | 1743179796.3 | [69.9, 70.1) | 1.4602e+20 | FALSE
ext_ffj51/Ic/infield/step03/no magnet/Ic_2025-03-28_16-37-29163558_70k-.txt | 70.00715 | 3.272999 | 21.05019 | 1743179849.2 | [69.9, 70.1) | 1.4602e+20 | FALSE
ext_ffj51/Ic/infield/step03/no magnet/Ic_2025-03-28_16-46-29453322_60k-15e19pm2-0T-anneal300k-720min.txt | 59.97532 | 6.421578 | 20.79102 | 1743180389.5 | [59.9, 60.1) | 1.4602e+20 | FALSE
ext_ffj51/Ic/infield/step03/no magnet/Ic_2025-03-28_16-47-02287793_60k-15e19pm2-0T-anneal300k-720min.txt | 59.94553 | 6.432502 | 20.86723 | 1743180422.3 | [59.9, 60.1) | 1.4602e+20 | FALSE
ext_ffj51/Ic/infield/step03/no magnet/Ic_2025-03-28_16-47-35141766_60k-15e19pm2-0T-anneal300k-720min.txt | 59.94049 | 6.432864 | 20.93998 | 1743180455.1 | [59.9, 60.1) | 1.4602e+20 | FALSE
ext_ffj51/Ic/infield/step03/no magnet/Ic_2025-03-28_16-48-07874574_60k-15e19pm2-0T-anneal300k-720min.txt | 59.94781 | 6.422011 | 20.8088 | 1743180487.9 | [59.9, 60.1) | 1.4602e+20 | FALSE
ext_ffj51/Ic/infield/step03/no magnet/Ic_2025-03-28_16-48-40610923_60k-15e19pm2-0T-anneal300k-720min.txt | 59.95836 | 6.411156 | 20.72927 | 1743180520.6 | [59.9, 60.1) | 1.4602e+20 | FALSE
ext_ffj51/Ic/infield/step03/no magnet/Ic_2025-03-28_16-57-39114711_50k-15e19pm2-0T-anneal300k-720min.txt | 49.92235 | 10.1508 | 20.20274 | 1743181059.1 | [49.9, 50.1) | 1.4602e+20 | FALSE
ext_ffj51/Ic/infield/step03/no magnet/Ic_2025-03-28_16-58-28966980_50k-15e19pm2-0T-anneal300k-720min.txt | 49.94425 | 10.12461 | 20.1011 | 1743181109.0 | [49.9, 50.1) | 1.4602e+20 | FALSE
ext_ffj51/Ic/infield/step03/no magnet/Ic_2025-03-28_16-59-18626263_50k-15e19pm2-0T-anneal300k-720min.txt | 49.95893 | 10.1288 | 20.24977 | 1743181158.6 | [49.9, 50.1) | 1.4602e+20 | FALSE
ext_ffj51/Ic/infield/step03/no magnet/Ic_2025-03-28_17-00-08172982_50k-15e19pm2-0T-anneal300k-720min.txt | 49.95894 | 10.16524 | 20.57715 | 1743181208.2 | [49.9, 50.1) | 1.4602e+20 | FALSE
ext_ffj51/Ic/infield/step03/no magnet/Ic_2025-03-28_17-00-57658559_50k-15e19pm2-0T-anneal300k-720min.txt | 49.96322 | 10.16004 | 20.54366 | 1743181257.7 | [49.9, 50.1) | 1.4602e+20 | FALSE
ext_ffj51/Ic/infield/step03/no magnet/Ic_2025-03-28_17-09-11452899_40k-15e19pm2-0T-anneal300k-720min.txt | 39.93694 | 14.82337 | 21.71319 | 1743181751.5 | [39.9, 40.1) | 1.4602e+20 | FALSE
ext_ffj51/Ic/infield/step03/no magnet/Ic_2025-03-28_17-09-37554159_40k-15e19pm2-0T-anneal300k-720min.txt | 39.95466 | 14.84751 | 21.93458 | 1743181777.6 | [39.9, 40.1) | 1.4602e+20 | FALSE
ext_ffj51/Ic/infield/step03/no magnet/Ic_2025-03-28_17-10-03673585_40k-15e19pm2-0T-anneal300k-720min.txt | 39.9625 | 14.79989 | 21.68161 | 1743181803.7 | [39.9, 40.1) | 1.4602e+20 | FALSE
ext_ffj51/Ic/infield/step03/no magnet/Ic_2025-03-28_17-10-29864088_40k-15e19pm2-0T-anneal300k-720min.txt | 39.97111 | 14.80906 | 21.78322 | 1743181829.9 | [39.9, 40.1) | 1.4602e+20 | FALSE
ext_ffj51/Ic/infield/step03/no magnet/Ic_2025-03-28_17-10-55999071_40k-15e19pm2-0T-anneal300k-720min.txt | 39.97223 | 14.84318 | 22.02905 | 1743181856.0 | [39.9, 40.1) | 1.4602e+20 | FALSE
ext_ffj51/Ic/infield/step03/no magnet/Ic_2025-03-28_17-19-00175720_30k-15e19pm2-0T-anneal300k-720min.txt | 30.03693 | 20.66441 | 26.91113 | 1743182340.2 | [29.9, 30.1) | 1.4602e+20 | FALSE
ext_ffj51/Ic/infield/step03/no magnet/Ic_2025-03-28_17-19-41787136_30k-15e19pm2-0T-anneal300k-720min.txt | 30.0538 | 20.70551 | 27.28399 | 1743182381.8 | [29.9, 30.1) | 1.4602e+20 | FALSE
ext_ffj51/Ic/infield/step03/no magnet/Ic_2025-03-28_17-20-23335691_30k-15e19pm2-0T-anneal300k-720min.txt | 30.06599 | 20.64977 | 26.92883 | 1743182423.3 | [29.9, 30.1) | 1.4602e+20 | FALSE
ext_ffj51/Ic/infield/step03/no magnet/Ic_2025-03-28_17-21-04917155_30k-15e19pm2-0T-anneal300k-720min.txt | 30.0738 | 20.70862 | 27.45152 | 1743182464.9 | [29.9, 30.1) | 1.4602e+20 | FALSE
ext_ffj51/Ic/infield/step03/no magnet/Ic_2025-03-28_17-21-46542196_30k-15e19pm2-0T-anneal300k-720min.txt | 30.08052 | 20.65855 | 27.07579 | 1743182506.5 | [29.9, 30.1) | 1.4602e+20 | FALSE
ext_ffj51/Ic/infield/step03/no magnet/Ic_2025-03-28_17-30-01343548_25k-15e19pm2-0T-anneal300k-720min.txt | 25.14753 | 23.9561 | 31.54087 | 1743183001.3 | [25.1, 25.3) | 1.4602e+20 | FALSE
ext_ffj51/Ic/infield/step03/no magnet/Ic_2025-03-28_17-30-46573323_25k-15e19pm2-0T-anneal300k-720min.txt | 25.18645 | 23.99502 | 32.07132 | 1743183046.6 | [25.1, 25.3) | 1.4602e+20 | FALSE
ext_ffj51/Ic/infield/step03/no magnet/Ic_2025-03-28_17-31-31890602_25k-15e19pm2-0T-anneal300k-720min.txt | 25.20959 | 23.9313 | 31.55958 | 1743183091.9 | [25.1, 25.3) | 1.4602e+20 | FALSE
ext_ffj51/Ic/infield/step03/no magnet/Ic_2025-03-28_17-32-16994753_25k-15e19pm2-0T-anneal300k-720min.txt | 25.25051 | 23.91236 | 31.45393 | 1743183137.0 | [25.1, 25.3) | 1.4602e+20 | FALSE
ext_ffj51/Ic/infield/step03/no magnet/Ic_2025-03-28_17-33-02179471_25k-15e19pm2-0T-anneal300k-720min.txt | 25.26923 | 23.903 | 31.45191 | 1743183182.2 | [25.1, 25.3) | 1.4602e+20 | FALSE
ext_ffj51/Ic/infield/step03/no magnet/Ic_2025-03-28_17-41-55127759_22k-15e19pm2-0T-anneal300k-720min.txt | 22.26774 | 26.06569 | 35.64986 | 1743183715.1 | [22.1, 22.3) | 1.4602e+20 | FALSE
ext_ffj51/Ic/infield/step03/no magnet/Ic_2025-03-28_17-42-42578505_22k-15e19pm2-0T-anneal300k-720min.txt | 22.31335 | 26.10436 | 36.33194 | 1743183762.6 | [22.3, 22.5) | 1.4602e+20 | FALSE
ext_ffj51/Ic/infield/step03/no magnet/Ic_2025-03-28_17-43-29936014_22k-15e19pm2-0T-anneal300k-720min.txt | 22.37461 | 26.10017 | 36.52542 | 1743183809.9 | [22.3, 22.5) | 1.4602e+20 | FALSE
ext_ffj51/Ic/infield/step03/no magnet/Ic_2025-03-28_17-44-17294841_22k-15e19pm2-0T-anneal300k-720min.txt | 22.42069 | 26.04722 | 36.12047 | 1743183857.3 | [22.3, 22.5) | 1.4602e+20 | FALSE
ext_ffj51/Ic/infield/step03/no magnet/Ic_2025-03-28_17-45-04631829_22k-15e19pm2-0T-anneal300k-720min.txt | 22.45824 | 26.06 | 36.41649 | 1743183904.6 | [22.3, 22.5) | 1.4602e+20 | FALSE
ext_ffj51/Ic/infield/step03/no magnet/Ic_2025-03-28_18-07-29827347_ffj51-15e19pm2-0T-anneal300k-720min-22k.txt | 22.04164 |  |  | 1743185249.8 | [21.9, 22.1) | 1.4602e+20 | FALSE
ext_ffj51/Ic/infield/step03/no magnet/Ic_2025-03-28_18-08-16697630_ffj51-15e19pm2-0T-anneal300k-720min-22k.txt | 22.07221 | 26.17089 | 35.9958 | 1743185296.7 | [21.9, 22.1) | 1.4602e+20 | FALSE
ext_ffj51/Ic/infield/step03/no magnet/Ic_2025-03-28_18-10-56757806_ffj51-15e19pm2-0T-anneal300k-720min-22k.txt | 22.11563 | 26.14497 | 35.76935 | 1743185456.8 | [22.1, 22.3) | 1.4602e+20 | FALSE
ext_ffj51/Ic/infield/step03/no magnet/Ic_2025-03-28_18-11-54229931_ffj51-15e19pm2-0T-anneal300k-720min-22k.txt | 22.16709 | 26.12188 | 35.74097 | 1743185514.2 | [22.1, 22.3) | 1.4602e+20 | FALSE
ext_ffj51/Ic/infield/step03/no magnet/Ic_2025-03-28_18-16-58485916_ffj51-15e19pm2-0T-anneal300k-720min-22k.txt | 22.00697 | 26.28349 | 36.61279 | 1743185818.5 | [21.9, 22.1) | 1.4602e+20 | FALSE
ext_ffj51/Ic/infield/step03/no magnet/Ic_2025-03-28_18-17-36182913_ffj51-15e19pm2-0T-anneal300k-720min-22k.txt | 22.06071 | 26.26426 | 36.55463 | 1743185856.2 | [21.9, 22.1) | 1.4602e+20 | FALSE
ext_ffj51/Ic/infield/step03/no magnet/Ic_2025-03-28_18-18-13798052_ffj51-15e19pm2-0T-anneal300k-720min-22k.txt | 22.11298 | 26.26999 | 36.7753 | 1743185893.8 | [22.1, 22.3) | 1.4602e+20 | FALSE
ext_ffj51/Ic/infield/step03/no magnet/Ic_2025-03-28_18-18-51438040_ffj51-15e19pm2-0T-anneal300k-720min-22k.txt | 22.15404 | 26.25853 | 36.83107 | 1743185931.4 | [22.1, 22.3) | 1.4602e+20 | FALSE
ext_ffj51/Ic/infield/step03/no magnet/Ic_2025-03-28_18-19-28951678_ffj51-15e19pm2-0T-anneal300k-720min-22k.txt | 22.18866 | 26.23087 | 36.57379 | 1743185969.0 | [22.1, 22.3) | 1.4602e+20 | FALSE
ext_ffj51/Ic/infield/step06/magnet/Ic_2025-04-01_19-52-14577359_22k-anneal300k-720min-03T.txt | 22.18229 | 13.48905 | 23.33694 | 1743537134.6 | [22.1, 22.3) | 2.9562e+20 | TRUE
ext_ffj51/Ic/infield/step06/magnet/Ic_2025-04-01_19-52-46509763_22k-anneal300k-720min-03T.txt | 22.19547 | 13.44661 | 22.96074 | 1743537166.5 | [22.1, 22.3) | 2.9562e+20 | TRUE
ext_ffj51/Ic/infield/step06/magnet/Ic_2025-04-01_19-53-18482490_22k-anneal300k-720min-03T.txt | 22.21776 | 13.46987 | 23.23063 | 1743537198.5 | [22.1, 22.3) | 2.9562e+20 | TRUE
ext_ffj51/Ic/infield/step06/magnet/Ic_2025-04-01_19-53-50266977_22k-anneal300k-720min-03T.txt | 22.21961 | 13.45588 | 23.12988 | 1743537230.3 | [22.1, 22.3) | 2.9562e+20 | TRUE
ext_ffj51/Ic/infield/step06/magnet/Ic_2025-04-01_19-54-21763405_22k-anneal300k-720min-03T.txt | 22.24458 | 13.4989 | 23.58314 | 1743537261.8 | [22.1, 22.3) | 2.9562e+20 | TRUE
ext_ffj51/Ic/infield/step06/magnet/Ic_2025-04-01_20-00-46910678_25k-anneal300k-720min-03T.txt | 25.30951 | 11.79336 | 20.26864 | 1743537646.9 | [25.3, 25.5) | 2.9562e+20 | TRUE
ext_ffj51/Ic/infield/step06/magnet/Ic_2025-04-01_20-01-16727225_25k-anneal300k-720min-03T.txt | 25.33642 | 11.75116 | 20.06111 | 1743537676.7 | [25.3, 25.5) | 2.9562e+20 | TRUE
ext_ffj51/Ic/infield/step06/magnet/Ic_2025-04-01_20-01-46499521_25k-anneal300k-720min-03T.txt | 25.34631 | 11.73692 | 19.95821 | 1743537706.5 | [25.3, 25.5) | 2.9562e+20 | TRUE
ext_ffj51/Ic/infield/step06/magnet/Ic_2025-04-01_20-02-16379748_25k-anneal300k-720min-03T.txt | 25.35435 | 11.7446 | 20.05056 | 1743537736.4 | [25.3, 25.5) | 2.9562e+20 | TRUE
ext_ffj51/Ic/infield/step06/magnet/Ic_2025-04-01_20-02-46101412_25k-anneal300k-720min-03T.txt | 25.36796 | 11.74593 | 20.0859 | 1743537766.1 | [25.3, 25.5) | 2.9562e+20 | TRUE
ext_ffj51/Ic/infield/step06/magnet/Ic_2025-04-01_20-08-07252343_30k-anneal300k-720min-03T.txt | 30.16586 | 9.493874 | 17.16261 | 1743538087.3 | [30.1, 30.3) | 2.9562e+20 | TRUE
ext_ffj51/Ic/infield/step06/magnet/Ic_2025-04-01_20-08-34267208_30k-anneal300k-720min-03T.txt | 30.18344 | 9.473968 | 17.03479 | 1743538114.3 | [30.1, 30.3) | 2.9562e+20 | TRUE
ext_ffj51/Ic/infield/step06/magnet/Ic_2025-04-01_20-09-01249124_30k-anneal300k-720min-03T.txt | 30.19197 | 9.523677 | 17.44383 | 1743538141.2 | [30.1, 30.3) | 2.9562e+20 | TRUE
ext_ffj51/Ic/infield/step06/magnet/Ic_2025-04-01_20-09-28235368_30k-anneal300k-720min-03T.txt | 30.21102 | 9.483994 | 17.18433 | 1743538168.2 | [30.1, 30.3) | 2.9562e+20 | TRUE
ext_ffj51/Ic/infield/step06/magnet/Ic_2025-04-01_20-09-55161308_30k-anneal300k-720min-03T.txt | 30.20393 | 9.467392 | 17.02219 | 1743538195.2 | [30.1, 30.3) | 2.9562e+20 | TRUE
ext_ffj51/Ic/infield/step06/magnet/Ic_2025-04-01_20-17-30616738_40k-anneal300k-720min-03T.txt | 40.08145 | 6.083555 | 14.78323 | 1743538650.6 | [39.9, 40.1) | 2.9562e+20 | TRUE
ext_ffj51/Ic/infield/step06/magnet/Ic_2025-04-01_20-17-52600002_40k-anneal300k-720min-03T.txt | 40.09115 | 6.073332 | 14.75813 | 1743538672.6 | [39.9, 40.1) | 2.9562e+20 | TRUE
ext_ffj51/Ic/infield/step06/magnet/Ic_2025-04-01_20-18-14627381_40k-anneal300k-720min-03T.txt | 40.09566 | 6.089342 | 14.91143 | 1743538694.6 | [39.9, 40.1) | 2.9562e+20 | TRUE
ext_ffj51/Ic/infield/step06/magnet/Ic_2025-04-01_20-18-36584320_40k-anneal300k-720min-03T.txt | 40.10806 | 6.080804 | 14.80127 | 1743538716.6 | [40.1, 40.3) | 2.9562e+20 | TRUE
ext_ffj51/Ic/infield/step06/magnet/Ic_2025-04-01_20-18-58591993_40k-anneal300k-720min-03T.txt | 40.11497 | 6.074022 | 14.76104 | 1743538738.6 | [40.1, 40.3) | 2.9562e+20 | TRUE
ext_ffj51/Ic/infield/step06/magnet/Ic_2025-04-01_20-27-44723342_50k-anneal300k-720min-03T.txt | 50.01087 | 3.623857 | 13.51795 | 1743539264.7 | [49.9, 50.1) | 2.9562e+20 | TRUE
ext_ffj51/Ic/infield/step06/magnet/Ic_2025-04-01_20-28-15178757_50k-anneal300k-720min-03T.txt | 50.02613 | 3.625164 | 13.57208 | 1743539295.2 | [49.9, 50.1) | 2.9562e+20 | TRUE
ext_ffj51/Ic/infield/step06/magnet/Ic_2025-04-01_20-28-45614930_50k-anneal300k-720min-03T.txt | 50.04008 | 3.614859 | 13.46284 | 1743539325.6 | [49.9, 50.1) | 2.9562e+20 | TRUE
ext_ffj51/Ic/infield/step06/magnet/Ic_2025-04-01_20-29-16193703_50k-anneal300k-720min-03T.txt | 50.0537 | 3.590745 | 13.1312 | 1743539356.2 | [49.9, 50.1) | 2.9562e+20 | TRUE
ext_ffj51/Ic/infield/step06/magnet/Ic_2025-04-01_20-29-46621325_50k-anneal300k-720min-03T.txt | 50.04032 | 3.611397 | 13.45737 | 1743539386.6 | [49.9, 50.1) | 2.9562e+20 | TRUE
ext_ffj51/Ic/infield/step06/magnet/Ic_2025-04-01_20-39-09512140_60k-anneal300k-720min-03T.txt | 59.96115 | 1.757474 | 12.08859 | 1743539949.5 | [59.9, 60.1) | 2.9562e+20 | TRUE
ext_ffj51/Ic/infield/step06/magnet/Ic_2025-04-01_20-39-30825628_60k-anneal300k-720min-03T.txt | 59.97278 | 1.757998 | 12.18434 | 1743539970.8 | [59.9, 60.1) | 2.9562e+20 | TRUE
ext_ffj51/Ic/infield/step06/magnet/Ic_2025-04-01_20-39-52099678_60k-anneal300k-720min-03T.txt | 60.0059 | 1.778932 | 12.60902 | 1743539992.1 | [59.9, 60.1) | 2.9562e+20 | TRUE
ext_ffj51/Ic/infield/step06/magnet/Ic_2025-04-01_20-40-13309394_60k-anneal300k-720min-03T.txt | 59.9819 | 1.742511 | 11.85967 | 1743540013.3 | [59.9, 60.1) | 2.9562e+20 | TRUE
ext_ffj51/Ic/infield/step06/magnet/Ic_2025-04-01_20-40-34542863_60k-anneal300k-720min-03T.txt | 60.00809 | 1.755389 | 12.18019 | 1743540034.5 | [59.9, 60.1) | 2.9562e+20 | TRUE
ext_ffj51/Ic/infield/step06/magnet/Ic_2025-04-01_23-19-02531241_ffj51-30p3e19pm2-anneal300k-720min-03T-22k.txt | 22.02609 | 13.44849 | 23.42504 | 1743549542.5 | [21.9, 22.1) | 2.9562e+20 | TRUE
ext_ffj51/Ic/infield/step06/magnet/Ic_2025-04-02_00-03-02029404_ffj51-30p3e19pm2-anneal300k-720min-03T-22k.txt | 22.02674 | 13.41256 | 23.10938 | 1743552182.0 | [21.9, 22.1) | 2.9562e+20 | TRUE
ext_ffj51/Ic/infield/step06/magnet/Ic_2025-04-02_00-33-58610341_ffj51-30p3e19pm2-anneal300k-720min-03T-22k.txt | 22.02124 | 13.40743 | 23.0253 | 1743554038.6 | [21.9, 22.1) | 2.9562e+20 | TRUE
ext_ffj51/Ic/infield/step06/magnet/Ic_2025-04-02_00-35-19356904_ffj51-30p3e19pm2-anneal300k-720min-03T-22k.txt | 22.06121 | 13.44559 | 23.4418 | 1743554119.4 | [21.9, 22.1) | 2.9562e+20 | TRUE
ext_ffj51/Ic/infield/step06/magnet/Ic_2025-04-02_00-36-39988317_ffj51-30p3e19pm2-anneal300k-720min-03T-22k.txt | 22.07602 | 13.44319 | 23.40761 | 1743554200.0 | [21.9, 22.1) | 2.9562e+20 | TRUE
ext_ffj51/Ic/infield/step06/magnet/Ic_2025-04-02_00-38-00802469_ffj51-30p3e19pm2-anneal300k-720min-03T-22k.txt | 22.09249 | 13.44832 | 23.51866 | 1743554280.8 | [21.9, 22.1) | 2.9562e+20 | TRUE
ext_ffj51/Ic/infield/step06/magnet/Ic_2025-04-02_00-39-21429624_ffj51-30p3e19pm2-anneal300k-720min-03T-22k.txt | 22.1134 | 13.42741 | 23.33769 | 1743554361.4 | [22.1, 22.3) | 2.9562e+20 | TRUE
ext_ffj51/Ic/infield/step06/magnet/Ic_2025-04-02_00-40-41996478_ffj51-30p3e19pm2-anneal300k-720min-03T-22k.txt | 22.11686 | 13.41832 | 23.28797 | 1743554442.0 | [22.1, 22.3) | 2.9562e+20 | TRUE
ext_ffj51/Ic/infield/step06/magnet/Ic_2025-04-02_00-42-03679208_ffj51-30p3e19pm2-anneal300k-720min-03T-22k.txt | 22.12111 | 13.45139 | 23.57128 | 1743554523.7 | [22.1, 22.3) | 2.9562e+20 | TRUE
ext_ffj51/Ic/infield/step06/magnet/Ic_2025-04-02_00-43-24464913_ffj51-30p3e19pm2-anneal300k-720min-03T-22k.txt | 22.12198 | 13.40751 | 23.19758 | 1743554604.5 | [22.1, 22.3) | 2.9562e+20 | TRUE
ext_ffj51/Ic/infield/step06/magnet/Ic_2025-04-02_00-44-45013149_ffj51-30p3e19pm2-anneal300k-720min-03T-22k.txt | 22.134 | 13.43011 | 23.39511 | 1743554685.0 | [22.1, 22.3) | 2.9562e+20 | TRUE
ext_ffj51/Ic/infield/step06/magnet/Ic_2025-04-02_00-46-05603093_ffj51-30p3e19pm2-anneal300k-720min-03T-22k.txt | 22.12701 | 13.4109 | 23.11793 | 1743554765.6 | [22.1, 22.3) | 2.9562e+20 | TRUE
ext_ffj51/Ic/infield/step06/no magnet/Ic_2025-04-01_01-41-48002890_25k-30p4pm2-anneal300k-720min-0T.txt | 25.36195 | 15.34568 | 26.78996 | 1743471708.0 | [25.3, 25.5) | 2.9562e+20 | FALSE
ext_ffj51/Ic/infield/step06/no magnet/Ic_2025-04-01_01-42-26688904_25k-30p4pm2-anneal300k-720min-0T.txt | 25.39396 | 15.36515 | 27.1294 | 1743471746.7 | [25.3, 25.5) | 2.9562e+20 | FALSE
ext_ffj51/Ic/infield/step06/no magnet/Ic_2025-04-01_01-43-05402892_25k-30p4pm2-anneal300k-720min-0T.txt | 25.41708 | 15.30457 | 26.74825 | 1743471785.4 | [25.3, 25.5) | 2.9562e+20 | FALSE
ext_ffj51/Ic/infield/step06/no magnet/Ic_2025-04-01_01-43-44042882_25k-30p4pm2-anneal300k-720min-0T.txt | 25.43279 | 15.40553 | 27.73602 | 1743471824.0 | [25.3, 25.5) | 2.9562e+20 | FALSE
ext_ffj51/Ic/infield/step06/no magnet/Ic_2025-04-01_01-44-22646723_25k-30p4pm2-anneal300k-720min-0T.txt | 25.44901 | 15.35106 | 27.11306 | 1743471862.6 | [25.3, 25.5) | 2.9562e+20 | FALSE
ext_ffj51/Ic/infield/step06/no magnet/Ic_2025-04-01_01-45-01302159_25k-30p4pm2-anneal300k-720min-0T.txt | 25.45283 | 15.34318 | 27.04014 | 1743471901.3 | [25.3, 25.5) | 2.9562e+20 | FALSE
ext_ffj51/Ic/infield/step06/no magnet/Ic_2025-04-01_01-45-39814248_25k-30p4pm2-anneal300k-720min-0T.txt | 25.47265 | 15.34779 | 27.10832 | 1743471939.8 | [25.3, 25.5) | 2.9562e+20 | FALSE
ext_ffj51/Ic/infield/step06/no magnet/Ic_2025-04-01_01-46-18655135_25k-30p4pm2-anneal300k-720min-0T.txt | 25.48299 | 15.26385 | 26.32854 | 1743471978.7 | [25.3, 25.5) | 2.9562e+20 | FALSE
ext_ffj51/Ic/infield/step06/no magnet/Ic_2025-04-01_01-46-57362106_25k-30p4pm2-anneal300k-720min-0T.txt | 25.48141 | 15.34763 | 27.10588 | 1743472017.4 | [25.3, 25.5) | 2.9562e+20 | FALSE
ext_ffj51/Ic/infield/step06/no magnet/Ic_2025-04-01_01-47-35983341_25k-30p4pm2-anneal300k-720min-0T.txt | 25.48699 | 15.31795 | 27.03365 | 1743472056.0 | [25.3, 25.5) | 2.9562e+20 | FALSE
ext_ffj51/Ic/infield/step06/no magnet/Ic_2025-04-01_01-52-44258301_30k-30p4pm2-anneal300k-720min-0T.txt | 30.20885 | 12.95934 | 22.47361 | 1743472364.3 | [30.1, 30.3) | 2.9562e+20 | FALSE
ext_ffj51/Ic/infield/step06/no magnet/Ic_2025-04-01_01-53-20440520_30k-30p4pm2-anneal300k-720min-0T.txt | 30.22206 | 12.96785 | 22.63443 | 1743472400.4 | [30.1, 30.3) | 2.9562e+20 | FALSE
ext_ffj51/Ic/infield/step06/no magnet/Ic_2025-04-01_01-53-56732068_30k-30p4pm2-anneal300k-720min-0T.txt | 30.24869 | 12.96276 | 22.58052 | 1743472436.7 | [30.1, 30.3) | 2.9562e+20 | FALSE
ext_ffj51/Ic/infield/step06/no magnet/Ic_2025-04-01_01-54-32960924_30k-30p4pm2-anneal300k-720min-0T.txt | 30.25608 | 12.94454 | 22.45625 | 1743472473.0 | [30.1, 30.3) | 2.9562e+20 | FALSE
ext_ffj51/Ic/infield/step06/no magnet/Ic_2025-04-01_01-55-09147715_30k-30p4pm2-anneal300k-720min-0T.txt | 30.26113 | 12.94791 | 22.50411 | 1743472509.1 | [30.1, 30.3) | 2.9562e+20 | FALSE
ext_ffj51/Ic/infield/step06/no magnet/Ic_2025-04-01_01-55-45308912_30k-30p4pm2-anneal300k-720min-0T.txt | 30.26333 | 12.95737 | 22.63567 | 1743472545.3 | [30.1, 30.3) | 2.9562e+20 | FALSE
ext_ffj51/Ic/infield/step06/no magnet/Ic_2025-04-01_01-56-21424502_30k-30p4pm2-anneal300k-720min-0T.txt | 30.27336 | 12.94755 | 22.53429 | 1743472581.4 | [30.1, 30.3) | 2.9562e+20 | FALSE
ext_ffj51/Ic/infield/step06/no magnet/Ic_2025-04-01_01-56-57671711_30k-30p4pm2-anneal300k-720min-0T.txt | 30.28232 | 12.96743 | 22.75542 | 1743472617.7 | [30.1, 30.3) | 2.9562e+20 | FALSE
ext_ffj51/Ic/infield/step06/no magnet/Ic_2025-04-01_01-57-33801358_30k-30p4pm2-anneal300k-720min-0T.txt | 30.29728 | 12.93932 | 22.45488 | 1743472653.8 | [30.1, 30.3) | 2.9562e+20 | FALSE
ext_ffj51/Ic/infield/step06/no magnet/Ic_2025-04-01_01-58-10019289_30k-30p4pm2-anneal300k-720min-0T.txt | 30.29136 | 12.95271 | 22.59513 | 1743472690.0 | [30.1, 30.3) | 2.9562e+20 | FALSE
ext_ffj51/Ic/infield/step06/no magnet/Ic_2025-04-01_02-05-01769710_40k-30p4pm2-anneal300k-720min-0T.txt | 40.0819 | 9.024049 | 18.80237 | 1743473101.8 | [39.9, 40.1) | 2.9562e+20 | FALSE
ext_ffj51/Ic/infield/step06/no magnet/Ic_2025-04-01_02-05-59900173_40k-30p4pm2-anneal300k-720min-0T.txt | 40.12032 | 9.007947 | 18.74934 | 1743473159.9 | [40.1, 40.3) | 2.9562e+20 | FALSE
ext_ffj51/Ic/infield/step06/no magnet/Ic_2025-04-01_02-06-58084350_40k-30p4pm2-anneal300k-720min-0T.txt | 40.13956 | 9.018628 | 18.88699 | 1743473218.1 | [40.1, 40.3) | 2.9562e+20 | FALSE
ext_ffj51/Ic/infield/step06/no magnet/Ic_2025-04-01_02-07-56334393_40k-30p4pm2-anneal300k-720min-0T.txt | 40.15107 | 8.98874 | 18.62453 | 1743473276.3 | [40.1, 40.3) | 2.9562e+20 | FALSE
ext_ffj51/Ic/infield/step06/no magnet/Ic_2025-04-01_02-08-54423003_40k-30p4pm2-anneal300k-720min-0T.txt | 40.1643 | 9.00279 | 18.78184 | 1743473334.4 | [40.1, 40.3) | 2.9562e+20 | FALSE
ext_ffj51/Ic/infield/step06/no magnet/Ic_2025-04-01_02-09-52638885_40k-30p4pm2-anneal300k-720min-0T.txt | 40.16594 | 8.982246 | 18.59788 | 1743473392.6 | [40.1, 40.3) | 2.9562e+20 | FALSE
ext_ffj51/Ic/infield/step06/no magnet/Ic_2025-04-01_02-10-50748011_40k-30p4pm2-anneal300k-720min-0T.txt | 40.16894 | 8.973451 | 18.53179 | 1743473450.7 | [40.1, 40.3) | 2.9562e+20 | FALSE
ext_ffj51/Ic/infield/step06/no magnet/Ic_2025-04-01_02-11-48784506_40k-30p4pm2-anneal300k-720min-0T.txt | 40.17776 | 8.993394 | 18.70773 | 1743473508.8 | [40.1, 40.3) | 2.9562e+20 | FALSE
ext_ffj51/Ic/infield/step06/no magnet/Ic_2025-04-01_02-12-46961974_40k-30p4pm2-anneal300k-720min-0T.txt | 40.18007 | 8.991068 | 18.69406 | 1743473567.0 | [40.1, 40.3) | 2.9562e+20 | FALSE
ext_ffj51/Ic/infield/step06/no magnet/Ic_2025-04-01_02-13-45124138_40k-30p4pm2-anneal300k-720min-0T.txt | 40.18452 | 8.977939 | 18.60297 | 1743473625.1 | [40.1, 40.3) | 2.9562e+20 | FALSE
ext_ffj51/Ic/infield/step06/no magnet/Ic_2025-04-01_02-21-12096023_50k-30p4pm2-anneal300k-720min-0T.txt | 49.98327 | 5.918107 | 17.33389 | 1743474072.1 | [49.9, 50.1) | 2.9562e+20 | FALSE
ext_ffj51/Ic/infield/step06/no magnet/Ic_2025-04-01_02-21-56785144_50k-30p4pm2-anneal300k-720min-0T.txt | 50.01344 | 5.895963 | 17.21504 | 1743474116.8 | [49.9, 50.1) | 2.9562e+20 | FALSE
ext_ffj51/Ic/infield/step06/no magnet/Ic_2025-04-01_02-22-41587352_50k-30p4pm2-anneal300k-720min-0T.txt | 50.04879 | 5.899674 | 17.35797 | 1743474161.6 | [49.9, 50.1) | 2.9562e+20 | FALSE
ext_ffj51/Ic/infield/step06/no magnet/Ic_2025-04-01_02-23-26301613_50k-30p4pm2-anneal300k-720min-0T.txt | 50.05715 | 5.879531 | 17.17473 | 1743474206.3 | [49.9, 50.1) | 2.9562e+20 | FALSE
ext_ffj51/Ic/infield/step06/no magnet/Ic_2025-04-01_02-24-10976909_50k-30p4pm2-anneal300k-720min-0T.txt | 50.0709 | 5.873782 | 17.09543 | 1743474251.0 | [49.9, 50.1) | 2.9562e+20 | FALSE
ext_ffj51/Ic/infield/step06/no magnet/Ic_2025-04-01_02-24-55604748_50k-30p4pm2-anneal300k-720min-0T.txt | 50.07489 | 5.882196 | 17.19396 | 1743474295.6 | [49.9, 50.1) | 2.9562e+20 | FALSE
ext_ffj51/Ic/infield/step06/no magnet/Ic_2025-04-01_02-25-40135529_50k-30p4pm2-anneal300k-720min-0T.txt | 50.08501 | 5.884879 | 17.24741 | 1743474340.1 | [49.9, 50.1) | 2.9562e+20 | FALSE
ext_ffj51/Ic/infield/step06/no magnet/Ic_2025-04-01_02-26-24817559_50k-30p4pm2-anneal300k-720min-0T.txt | 50.07501 | 5.878663 | 17.18818 | 1743474384.8 | [49.9, 50.1) | 2.9562e+20 | FALSE
ext_ffj51/Ic/infield/step06/no magnet/Ic_2025-04-01_02-27-09523964_50k-30p4pm2-anneal300k-720min-0T.txt | 50.09105 |  |  | 1743474429.5 | [49.9, 50.1) | 2.9562e+20 | FALSE
ext_ffj51/Ic/infield/step06/no magnet/Ic_2025-04-01_02-27-54261236_50k-30p4pm2-anneal300k-720min-0T.txt | 50.09203 | 5.880097 | 17.2023 | 1743474474.3 | [49.9, 50.1) | 2.9562e+20 | FALSE
ext_ffj51/Ic/infield/step06/no magnet/Ic_2025-04-01_02-36-17329988_60k-30p4pm2-anneal300k-720min-0T.txt | 59.96536 | 3.427168 | 17.35288 | 1743474977.3 | [59.9, 60.1) | 2.9562e+20 | FALSE
ext_ffj51/Ic/infield/step06/no magnet/Ic_2025-04-01_02-37-27479734_60k-30p4pm2-anneal300k-720min-0T.txt | 60.00367 | 3.416012 | 17.27999 | 1743475047.5 | [59.9, 60.1) | 2.9562e+20 | FALSE
ext_ffj51/Ic/infield/step06/no magnet/Ic_2025-04-01_02-38-37476130_60k-30p4pm2-anneal300k-720min-0T.txt | 60.01764 | 3.406659 | 17.15703 | 1743475117.5 | [59.9, 60.1) | 2.9562e+20 | FALSE
ext_ffj51/Ic/infield/step06/no magnet/Ic_2025-04-01_02-39-47488568_60k-30p4pm2-anneal300k-720min-0T.txt | 60.03285 | 3.415049 | 17.35167 | 1743475187.5 | [59.9, 60.1) | 2.9562e+20 | FALSE
ext_ffj51/Ic/infield/step06/no magnet/Ic_2025-04-01_02-40-57513122_60k-30p4pm2-anneal300k-720min-0T.txt | 60.04173 | 3.401635 | 17.12584 | 1743475257.5 | [59.9, 60.1) | 2.9562e+20 | FALSE
ext_ffj51/Ic/infield/step06/no magnet/Ic_2025-04-01_02-42-07621938_60k-30p4pm2-anneal300k-720min-0T.txt | 60.04702 | 3.40077 | 17.07457 | 1743475327.6 | [59.9, 60.1) | 2.9562e+20 | FALSE
ext_ffj51/Ic/infield/step06/no magnet/Ic_2025-04-01_02-43-17718327_60k-30p4pm2-anneal300k-720min-0T.txt | 60.0422 | 3.405743 | 17.19565 | 1743475397.7 | [59.9, 60.1) | 2.9562e+20 | FALSE
ext_ffj51/Ic/infield/step06/no magnet/Ic_2025-04-01_02-44-27915670_60k-30p4pm2-anneal300k-720min-0T.txt | 60.03924 | 3.403686 | 17.16809 | 1743475467.9 | [59.9, 60.1) | 2.9562e+20 | FALSE
ext_ffj51/Ic/infield/step06/no magnet/Ic_2025-04-01_02-45-37797639_60k-30p4pm2-anneal300k-720min-0T.txt | 60.03867 | 3.410254 | 17.33979 | 1743475537.8 | [59.9, 60.1) | 2.9562e+20 | FALSE
ext_ffj51/Ic/infield/step06/no magnet/Ic_2025-04-01_02-46-48116107_60k-30p4pm2-anneal300k-720min-0T.txt | 60.04576 | 3.409431 | 17.25747 | 1743475608.1 | [59.9, 60.1) | 2.9562e+20 | FALSE
ext_ffj51/Ic/infield/step06/no magnet/Ic_2025-04-01_02-55-00108226_70k-30p4pm2-anneal300k-720min-0T.txt | 70.0359 | 1.282725 | 15.58241 | 1743476100.1 | [69.9, 70.1) | 2.9562e+20 | FALSE
ext_ffj51/Ic/infield/step06/no magnet/Ic_2025-04-01_02-55-37744865_70k-30p4pm2-anneal300k-720min-0T.txt | 69.96544 | 1.290142 | 15.59714 | 1743476137.7 | [69.9, 70.1) | 2.9562e+20 | FALSE
ext_ffj51/Ic/infield/step06/no magnet/Ic_2025-04-01_02-56-15420111_70k-30p4pm2-anneal300k-720min-0T.txt | 69.96653 | 1.286628 | 15.44474 | 1743476175.4 | [69.9, 70.1) | 2.9562e+20 | FALSE
ext_ffj51/Ic/infield/step06/no magnet/Ic_2025-04-01_02-56-53016055_70k-30p4pm2-anneal300k-720min-0T.txt | 69.9611 | 1.286357 | 15.52351 | 1743476213.0 | [69.9, 70.1) | 2.9562e+20 | FALSE
ext_ffj51/Ic/infield/step06/no magnet/Ic_2025-04-01_02-57-30650539_70k-30p4pm2-anneal300k-720min-0T.txt | 69.98109 | 1.283167 | 15.47189 | 1743476250.7 | [69.9, 70.1) | 2.9562e+20 | FALSE
ext_ffj51/Ic/infield/step06/no magnet/Ic_2025-04-01_02-58-08164227_70k-30p4pm2-anneal300k-720min-0T.txt | 69.99403 | 1.277644 | 15.29493 | 1743476288.2 | [69.9, 70.1) | 2.9562e+20 | FALSE
ext_ffj51/Ic/infield/step06/no magnet/Ic_2025-04-01_02-58-45756824_70k-30p4pm2-anneal300k-720min-0T.txt | 69.98664 | 1.279794 | 15.41519 | 1743476325.8 | [69.9, 70.1) | 2.9562e+20 | FALSE
ext_ffj51/Ic/infield/step06/no magnet/Ic_2025-04-01_02-59-23407589_70k-30p4pm2-anneal300k-720min-0T.txt | 70.00617 | 1.277006 | 15.29402 | 1743476363.4 | [69.9, 70.1) | 2.9562e+20 | FALSE
ext_ffj51/Ic/infield/step06/no magnet/Ic_2025-04-01_03-00-00968939_70k-30p4pm2-anneal300k-720min-0T.txt | 69.98955 | 1.274361 | 15.16672 | 1743476401.0 | [69.9, 70.1) | 2.9562e+20 | FALSE
ext_ffj51/Ic/infield/step06/no magnet/Ic_2025-04-01_03-00-38489322_70k-30p4pm2-anneal300k-720min-0T.txt | 69.99481 | 1.273933 | 15.21288 | 1743476438.5 | [69.9, 70.1) | 2.9562e+20 | FALSE
ext_ffj51/Ic/infield/step06/no magnet/Ic_2025-04-01_03-08-17679977_70k-30p4pm2-anneal300k-720min-0T.txt | 75.06799 | 0.3396675 | 9.555528 | 1743476897.7 | [74.9, 75.1) | 2.9562e+20 | FALSE
ext_ffj51/Ic/infield/step06/no magnet/Ic_2025-04-01_03-08-54605966_70k-30p4pm2-anneal300k-720min-0T.txt | 74.98427 | 0.3566554 | 10.10149 | 1743476934.6 | [74.9, 75.1) | 2.9562e+20 | FALSE
ext_ffj51/Ic/infield/step06/no magnet/Ic_2025-04-01_03-09-31457865_70k-30p4pm2-anneal300k-720min-0T.txt | 74.9566 | 0.3550695 | 9.90706 | 1743476971.5 | [74.9, 75.1) | 2.9562e+20 | FALSE
ext_ffj51/Ic/infield/step06/no magnet/Ic_2025-04-01_03-10-08338386_70k-30p4pm2-anneal300k-720min-0T.txt | 74.95406 | 0.3581115 | 10.16263 | 1743477008.3 | [74.9, 75.1) | 2.9562e+20 | FALSE
ext_ffj51/Ic/infield/step06/no magnet/Ic_2025-04-01_03-10-45303240_70k-30p4pm2-anneal300k-720min-0T.txt | 74.97064 | 0.3552673 | 10.04258 | 1743477045.3 | [74.9, 75.1) | 2.9562e+20 | FALSE
ext_ffj51/Ic/infield/step06/no magnet/Ic_2025-04-01_03-11-22138884_70k-30p4pm2-anneal300k-720min-0T.txt | 74.95971 | 0.35756 | 10.15024 | 1743477082.1 | [74.9, 75.1) | 2.9562e+20 | FALSE
ext_ffj51/Ic/infield/step06/no magnet/Ic_2025-04-01_03-11-59244700_70k-30p4pm2-anneal300k-720min-0T.txt | 74.97285 | 0.3593257 | 10.30393 | 1743477119.2 | [74.9, 75.1) | 2.9562e+20 | FALSE
ext_ffj51/Ic/infield/step06/no magnet/Ic_2025-04-01_03-12-36061573_70k-30p4pm2-anneal300k-720min-0T.txt | 74.96036 | 0.3583078 | 10.2292 | 1743477156.1 | [74.9, 75.1) | 2.9562e+20 | FALSE
ext_ffj51/Ic/infield/step06/no magnet/Ic_2025-04-01_03-13-12957530_70k-30p4pm2-anneal300k-720min-0T.txt | 74.97733 | 0.3574137 | 10.19189 | 1743477193.0 | [74.9, 75.1) | 2.9562e+20 | FALSE
ext_ffj51/Ic/infield/step06/no magnet/Ic_2025-04-01_03-13-49863109_70k-30p4pm2-anneal300k-720min-0T.txt | 74.99119 | 0.3574759 | 10.18509 | 1743477229.9 | [74.9, 75.1) | 2.9562e+20 | FALSE
ext_ffj51/Ic/infield/step06/no magnet/Ic_2025-04-01_05-09-07252811_22k-30p4pm2-anneal300k-720min-0T.txt | 22.43461 | 16.85076 | 31.54684 | 1743484147.3 | [22.3, 22.5) | 2.9562e+20 | FALSE
ext_ffj51/Ic/infield/step06/no magnet/Ic_2025-04-01_05-09-47659487_22k-30p4pm2-anneal300k-720min-0T.txt | 22.45648 | 16.73166 | 30.14998 | 1743484187.7 | [22.3, 22.5) | 2.9562e+20 | FALSE
ext_ffj51/Ic/infield/step06/no magnet/Ic_2025-04-01_05-10-28072887_22k-30p4pm2-anneal300k-720min-0T.txt | 22.46992 | 16.75139 | 30.40441 | 1743484228.1 | [22.3, 22.5) | 2.9562e+20 | FALSE
ext_ffj51/Ic/infield/step06/no magnet/Ic_2025-04-01_05-11-08481510_22k-30p4pm2-anneal300k-720min-0T.txt | 22.48266 | 16.87045 | 31.96341 | 1743484268.5 | [22.3, 22.5) | 2.9562e+20 | FALSE
ext_ffj51/Ic/infield/step06/no magnet/Ic_2025-04-01_05-11-48939594_22k-30p4pm2-anneal300k-720min-0T.txt | 22.49606 | 16.86257 | 31.88294 | 1743484308.9 | [22.3, 22.5) | 2.9562e+20 | FALSE
ext_ffj51/Ic/infield/step06/no magnet/Ic_2025-04-01_05-12-29358310_22k-30p4pm2-anneal300k-720min-0T.txt | 22.50976 | 16.85112 | 31.72746 | 1743484349.4 | [22.5, 22.7) | 2.9562e+20 | FALSE
ext_ffj51/Ic/infield/step06/no magnet/Ic_2025-04-01_05-13-09800423_22k-30p4pm2-anneal300k-720min-0T.txt | 22.5248 | 16.86015 | 31.86675 | 1743484389.8 | [22.5, 22.7) | 2.9562e+20 | FALSE
ext_ffj51/Ic/infield/step06/no magnet/Ic_2025-04-01_05-13-50261778_22k-30p4pm2-anneal300k-720min-0T.txt | 22.53264 | 16.86595 | 31.99704 | 1743484430.3 | [22.5, 22.7) | 2.9562e+20 | FALSE
ext_ffj51/Ic/infield/step06/no magnet/Ic_2025-04-01_05-14-30682670_22k-30p4pm2-anneal300k-720min-0T.txt | 22.53894 | 16.82177 | 31.38959 | 1743484470.7 | [22.5, 22.7) | 2.9562e+20 | FALSE
ext_ffj51/Ic/infield/step06/no magnet/Ic_2025-04-01_05-15-11223209_22k-30p4pm2-anneal300k-720min-0T.txt | 22.53584 | 16.80572 | 31.13698 | 1743484511.2 | [22.5, 22.7) | 2.9562e+20 | FALSE
ext_ffj51/Ic/infield/step06/no magnet/Ic_2025-04-01_09-08-39311805_ffj51-30p3e19pm2-anneal300k-720min-0T-22k.txt | 22.0288 | 17.00946 | 31.49383 | 1743498519.3 | [21.9, 22.1) | 2.9562e+20 | FALSE
ext_ffj51/Ic/infield/step06/no magnet/Ic_2025-04-01_09-09-29778910_ffj51-30p3e19pm2-anneal300k-720min-0T-22k.txt | 22.05155 | 16.96056 | 30.78902 | 1743498569.8 | [21.9, 22.1) | 2.9562e+20 | FALSE
ext_ffj51/Ic/infield/step06/no magnet/Ic_2025-04-01_09-10-20371252_ffj51-30p3e19pm2-anneal300k-720min-0T-22k.txt | 22.07394 | 16.91678 | 30.2608 | 1743498620.4 | [21.9, 22.1) | 2.9562e+20 | FALSE
ext_ffj51/Ic/infield/step06/no magnet/Ic_2025-04-01_09-47-50912877_ffj51-30p3e19pm2-anneal300k-720min-0T-22k.txt | 22.04299 | 16.98675 | 31.21212 | 1743500870.9 | [21.9, 22.1) | 2.9562e+20 | FALSE
ext_ffj51/Ic/infield/step06/no magnet/Ic_2025-04-01_09-48-36668006_ffj51-30p3e19pm2-anneal300k-720min-0T-22k.txt | 22.06602 | 16.93858 | 30.51883 | 1743500916.7 | [21.9, 22.1) | 2.9562e+20 | FALSE
ext_ffj51/Ic/infield/step06/no magnet/Ic_2025-04-01_09-49-22433048_ffj51-30p3e19pm2-anneal300k-720min-0T-22k.txt | 22.08275 | 16.94542 | 30.72126 | 1743500962.4 | [21.9, 22.1) | 2.9562e+20 | FALSE
ext_ffj51/Ic/infield/step06/no magnet/Ic_2025-04-01_09-50-08252148_ffj51-30p3e19pm2-anneal300k-720min-0T-22k.txt | 22.09962 | 16.94397 | 30.71164 | 1743501008.3 | [21.9, 22.1) | 2.9562e+20 | FALSE
ext_ffj51/Ic/infield/step06/no magnet/Ic_2025-04-01_09-50-54188923_ffj51-30p3e19pm2-anneal300k-720min-0T-22k.txt | 22.11354 | 16.94621 | 30.71281 | 1743501054.2 | [22.1, 22.3) | 2.9562e+20 | FALSE
ext_ffj51/Ic/infield/step06/no magnet/Ic_2025-04-01_09-51-39804641_ffj51-30p3e19pm2-anneal300k-720min-0T-22k.txt | 22.12517 | 16.94489 | 30.71326 | 1743501099.8 | [22.1, 22.3) | 2.9562e+20 | FALSE
ext_ffj51/Ic/infield/step06/no magnet/Ic_2025-04-01_09-52-25583482_ffj51-30p3e19pm2-anneal300k-720min-0T-22k.txt | 22.12691 | 16.92433 | 30.44978 | 1743501145.6 | [22.1, 22.3) | 2.9562e+20 | FALSE
ext_ffj51/Ic/infield/step09/magnet/Ic_2025-04-03_13-45-05862532_45e19pm2-anneal300-720min-0nA-03T-22k-.txt | 22.12274 | 8.935222 | 20.58264 | 1743687905.9 | [22.1, 22.3) | 4.4016e+20 | TRUE
ext_ffj51/Ic/infield/step09/magnet/Ic_2025-04-03_13-45-48187170_45e19pm2-anneal300-720min-0nA-03T-22k-.txt | 22.13131 | 8.925298 | 20.44883 | 1743687948.2 | [22.1, 22.3) | 4.4016e+20 | TRUE
ext_ffj51/Ic/infield/step09/magnet/Ic_2025-04-03_13-46-30526074_45e19pm2-anneal300-720min-0nA-03T-22k-.txt | 22.14945 | 8.916349 | 20.39632 | 1743687990.5 | [22.1, 22.3) | 4.4016e+20 | TRUE
ext_ffj51/Ic/infield/step09/magnet/Ic_2025-04-03_13-47-12870759_45e19pm2-anneal300-720min-0nA-03T-22k-.txt | 22.13677 | 8.96365 | 20.96434 | 1743688032.9 | [22.1, 22.3) | 4.4016e+20 | TRUE
ext_ffj51/Ic/infield/step09/magnet/Ic_2025-04-03_13-47-55197593_45e19pm2-anneal300-720min-0nA-03T-22k-.txt | 22.15295 | 8.91133 | 20.36349 | 1743688075.2 | [22.1, 22.3) | 4.4016e+20 | TRUE
ext_ffj51/Ic/infield/step09/magnet/Ic_2025-04-03_13-48-37573509_45e19pm2-anneal300-720min-0nA-03T-22k-.txt | 22.15541 | 8.928594 | 20.55129 | 1743688117.6 | [22.1, 22.3) | 4.4016e+20 | TRUE
ext_ffj51/Ic/infield/step09/magnet/Ic_2025-04-03_13-49-19913745_45e19pm2-anneal300-720min-0nA-03T-22k-.txt | 22.16392 | 8.909849 | 20.36333 | 1743688159.9 | [22.1, 22.3) | 4.4016e+20 | TRUE
ext_ffj51/Ic/infield/step09/magnet/Ic_2025-04-03_13-50-02246943_45e19pm2-anneal300-720min-0nA-03T-22k-.txt | 22.16487 | 8.917063 | 20.41222 | 1743688202.2 | [22.1, 22.3) | 4.4016e+20 | TRUE
ext_ffj51/Ic/infield/step09/magnet/Ic_2025-04-03_13-50-44603625_45e19pm2-anneal300-720min-0nA-03T-22k-.txt | 22.18061 | 8.940108 | 20.71803 | 1743688244.6 | [22.1, 22.3) | 4.4016e+20 | TRUE
ext_ffj51/Ic/infield/step09/magnet/Ic_2025-04-03_13-51-26919721_45e19pm2-anneal300-720min-0nA-03T-22k-.txt | 22.17657 | 8.919204 | 20.46473 | 1743688286.9 | [22.1, 22.3) | 4.4016e+20 | TRUE
ext_ffj51/Ic/infield/step09/magnet/Ic_2025-04-03_14-03-51289530_45e19pm2-anneal300-720min-0nA-03T-25k-.txt | 25.39282 | 7.67509 | 18.19477 | 1743689031.3 | [25.3, 25.5) | 4.4016e+20 | TRUE
ext_ffj51/Ic/infield/step09/magnet/Ic_2025-04-03_14-04-48909328_45e19pm2-anneal300-720min-0nA-03T-25k-.txt | 25.39887 | 7.660425 | 18.07889 | 1743689088.9 | [25.3, 25.5) | 4.4016e+20 | TRUE
ext_ffj51/Ic/infield/step09/magnet/Ic_2025-04-03_14-05-46495237_45e19pm2-anneal300-720min-0nA-03T-25k-.txt | 25.40568 | 7.676835 | 18.24055 | 1743689146.5 | [25.3, 25.5) | 4.4016e+20 | TRUE
ext_ffj51/Ic/infield/step09/magnet/Ic_2025-04-03_14-06-44017242_45e19pm2-anneal300-720min-0nA-03T-25k-.txt | 25.4061 | 7.677471 | 18.24814 | 1743689204.0 | [25.3, 25.5) | 4.4016e+20 | TRUE
ext_ffj51/Ic/infield/step09/magnet/Ic_2025-04-03_14-07-41561849_45e19pm2-anneal300-720min-0nA-03T-25k-.txt | 25.39286 | 7.672182 | 18.21024 | 1743689261.6 | [25.3, 25.5) | 4.4016e+20 | TRUE
ext_ffj51/Ic/infield/step09/magnet/Ic_2025-04-03_14-08-39227029_45e19pm2-anneal300-720min-0nA-03T-25k-.txt | 25.39842 | 7.680704 | 18.27985 | 1743689319.2 | [25.3, 25.5) | 4.4016e+20 | TRUE
ext_ffj51/Ic/infield/step09/magnet/Ic_2025-04-03_14-09-36919784_45e19pm2-anneal300-720min-0nA-03T-25k-.txt | 25.41417 | 7.678341 | 18.23634 | 1743689376.9 | [25.3, 25.5) | 4.4016e+20 | TRUE
ext_ffj51/Ic/infield/step09/magnet/Ic_2025-04-03_14-10-34643281_45e19pm2-anneal300-720min-0nA-03T-25k-.txt | 25.40148 | 7.661867 | 18.07309 | 1743689434.6 | [25.3, 25.5) | 4.4016e+20 | TRUE
ext_ffj51/Ic/infield/step09/magnet/Ic_2025-04-03_14-11-32195133_45e19pm2-anneal300-720min-0nA-03T-25k-.txt | 25.4059 | 7.648554 | 17.94598 | 1743689492.2 | [25.3, 25.5) | 4.4016e+20 | TRUE
ext_ffj51/Ic/infield/step09/magnet/Ic_2025-04-03_14-12-29794472_45e19pm2-anneal300-720min-0nA-03T-25k-.txt | 25.40096 | 7.669143 | 18.13388 | 1743689549.8 | [25.3, 25.5) | 4.4016e+20 | TRUE
ext_ffj51/Ic/infield/step09/magnet/Ic_2025-04-03_14-18-16567106_45e19pm2-anneal300-720min-0nA-03T-30k-.txt | 30.20081 | 6.11371 | 15.95742 | 1743689896.6 | [30.1, 30.3) | 4.4016e+20 | TRUE
ext_ffj51/Ic/infield/step09/magnet/Ic_2025-04-03_14-19-08150734_45e19pm2-anneal300-720min-0nA-03T-30k-.txt | 30.23299 | 6.07611 | 15.56452 | 1743689948.2 | [30.1, 30.3) | 4.4016e+20 | TRUE
ext_ffj51/Ic/infield/step09/magnet/Ic_2025-04-03_14-19-59265228_45e19pm2-anneal300-720min-0nA-03T-30k-.txt | 30.23498 | 6.123434 | 16.15252 | 1743689999.3 | [30.1, 30.3) | 4.4016e+20 | TRUE
ext_ffj51/Ic/infield/step09/magnet/Ic_2025-04-03_14-20-50389569_45e19pm2-anneal300-720min-0nA-03T-30k-.txt | 30.23175 | 6.057664 | 15.36296 | 1743690050.4 | [30.1, 30.3) | 4.4016e+20 | TRUE
ext_ffj51/Ic/infield/step09/magnet/Ic_2025-04-03_14-21-41591768_45e19pm2-anneal300-720min-0nA-03T-30k-.txt | 30.24496 | 6.061375 | 15.44921 | 1743690101.6 | [30.1, 30.3) | 4.4016e+20 | TRUE
ext_ffj51/Ic/infield/step09/magnet/Ic_2025-04-03_14-22-32816289_45e19pm2-anneal300-720min-0nA-03T-30k-.txt | 30.24546 | 6.0478 | 15.30516 | 1743690152.8 | [30.1, 30.3) | 4.4016e+20 | TRUE
ext_ffj51/Ic/infield/step09/magnet/Ic_2025-04-03_14-23-23905429_45e19pm2-anneal300-720min-0nA-03T-30k-.txt | 30.2594 | 6.055094 | 15.38684 | 1743690203.9 | [30.1, 30.3) | 4.4016e+20 | TRUE
ext_ffj51/Ic/infield/step09/magnet/Ic_2025-04-03_14-24-15163425_45e19pm2-anneal300-720min-0nA-03T-30k-.txt | 30.27156 | 6.10691 | 15.96519 | 1743690255.2 | [30.1, 30.3) | 4.4016e+20 | TRUE
ext_ffj51/Ic/infield/step09/magnet/Ic_2025-04-03_14-25-06309893_45e19pm2-anneal300-720min-0nA-03T-30k-.txt | 30.26339 | 6.053791 | 15.37476 | 1743690306.3 | [30.1, 30.3) | 4.4016e+20 | TRUE
ext_ffj51/Ic/infield/step09/magnet/Ic_2025-04-03_14-25-57585797_45e19pm2-anneal300-720min-0nA-03T-30k-.txt | 30.24509 | 6.054448 | 15.38047 | 1743690357.6 | [30.1, 30.3) | 4.4016e+20 | TRUE
ext_ffj51/Ic/infield/step09/magnet/Ic_2025-04-03_14-34-43869830_45e19pm2-anneal300-720min-0nA-03T-40k-.txt | 40.11159 | 3.760634 | 13.7148 | 1743690883.9 | [40.1, 40.3) | 4.4016e+20 | TRUE
ext_ffj51/Ic/infield/step09/magnet/Ic_2025-04-03_14-36-08802085_45e19pm2-anneal300-720min-0nA-03T-40k-.txt | 40.13377 | 3.776922 | 13.90634 | 1743690968.8 | [40.1, 40.3) | 4.4016e+20 | TRUE
ext_ffj51/Ic/infield/step09/magnet/Ic_2025-04-03_14-37-33827876_45e19pm2-anneal300-720min-0nA-03T-40k-.txt | 40.14526 | 3.773406 | 13.89486 | 1743691053.8 | [40.1, 40.3) | 4.4016e+20 | TRUE
ext_ffj51/Ic/infield/step09/magnet/Ic_2025-04-03_14-38-58790998_45e19pm2-anneal300-720min-0nA-03T-40k-.txt | 40.15644 | 3.771139 | 13.86502 | 1743691138.8 | [40.1, 40.3) | 4.4016e+20 | TRUE
ext_ffj51/Ic/infield/step09/magnet/Ic_2025-04-03_14-40-23617452_45e19pm2-anneal300-720min-0nA-03T-40k-.txt | 40.15689 | 3.77016 | 13.83024 | 1743691223.6 | [40.1, 40.3) | 4.4016e+20 | TRUE
ext_ffj51/Ic/infield/step09/magnet/Ic_2025-04-03_14-41-48559737_45e19pm2-anneal300-720min-0nA-03T-40k-.txt | 40.16188 | 3.76631 | 13.83883 | 1743691308.6 | [40.1, 40.3) | 4.4016e+20 | TRUE
ext_ffj51/Ic/infield/step09/magnet/Ic_2025-04-03_14-43-13495479_45e19pm2-anneal300-720min-0nA-03T-40k-.txt | 40.16152 | 3.767759 | 13.81781 | 1743691393.5 | [40.1, 40.3) | 4.4016e+20 | TRUE
ext_ffj51/Ic/infield/step09/magnet/Ic_2025-04-03_14-44-38312671_45e19pm2-anneal300-720min-0nA-03T-40k-.txt | 40.16429 | 3.775186 | 13.86792 | 1743691478.3 | [40.1, 40.3) | 4.4016e+20 | TRUE
ext_ffj51/Ic/infield/step09/magnet/Ic_2025-04-03_14-46-03303374_45e19pm2-anneal300-720min-0nA-03T-40k-.txt | 40.16435 | 3.776023 | 13.89544 | 1743691563.3 | [40.1, 40.3) | 4.4016e+20 | TRUE
ext_ffj51/Ic/infield/step09/magnet/Ic_2025-04-03_14-47-28249973_45e19pm2-anneal300-720min-0nA-03T-40k-.txt | 40.16875 | 3.763 | 13.76715 | 1743691648.2 | [40.1, 40.3) | 4.4016e+20 | TRUE
ext_ffj51/Ic/infield/step09/magnet/Ic_2025-04-03_14-56-44004617_45e19pm2-anneal300-720min-0nA-03T-50k-.txt | 50.0287 | 2.096735 | 12.49086 | 1743692204.0 | [49.9, 50.1) | 4.4016e+20 | TRUE
ext_ffj51/Ic/infield/step09/magnet/Ic_2025-04-03_14-57-42235914_45e19pm2-anneal300-720min-0nA-03T-50k-.txt | 50.04241 | 2.094038 | 12.4816 | 1743692262.2 | [49.9, 50.1) | 4.4016e+20 | TRUE
ext_ffj51/Ic/infield/step09/magnet/Ic_2025-04-03_14-58-40555899_45e19pm2-anneal300-720min-0nA-03T-50k-.txt | 50.03846 | 2.093277 | 12.49351 | 1743692320.6 | [49.9, 50.1) | 4.4016e+20 | TRUE
ext_ffj51/Ic/infield/step09/magnet/Ic_2025-04-03_14-59-38879357_45e19pm2-anneal300-720min-0nA-03T-50k-.txt | 50.05903 | 2.087955 | 12.40317 | 1743692378.9 | [49.9, 50.1) | 4.4016e+20 | TRUE
ext_ffj51/Ic/infield/step09/magnet/Ic_2025-04-03_15-00-37266710_45e19pm2-anneal300-720min-0nA-03T-50k-.txt | 50.06048 | 2.092032 | 12.47838 | 1743692437.3 | [49.9, 50.1) | 4.4016e+20 | TRUE
ext_ffj51/Ic/infield/step09/magnet/Ic_2025-04-03_15-01-35536770_45e19pm2-anneal300-720min-0nA-03T-50k-.txt | 50.07063 | 2.089245 | 12.41754 | 1743692495.5 | [49.9, 50.1) | 4.4016e+20 | TRUE
ext_ffj51/Ic/infield/step09/magnet/Ic_2025-04-03_15-02-33630314_45e19pm2-anneal300-720min-0nA-03T-50k-.txt | 50.05993 | 2.091851 | 12.45321 | 1743692553.6 | [49.9, 50.1) | 4.4016e+20 | TRUE
ext_ffj51/Ic/infield/step09/magnet/Ic_2025-04-03_15-03-31874194_45e19pm2-anneal300-720min-0nA-03T-50k-.txt | 50.04726 | 2.091518 | 12.4696 | 1743692611.9 | [49.9, 50.1) | 4.4016e+20 | TRUE
ext_ffj51/Ic/infield/step09/magnet/Ic_2025-04-03_15-04-29994260_45e19pm2-anneal300-720min-0nA-03T-50k-.txt | 50.0614 | 2.090717 | 12.46351 | 1743692670.0 | [49.9, 50.1) | 4.4016e+20 | TRUE
ext_ffj51/Ic/infield/step09/magnet/Ic_2025-04-03_15-05-28257978_45e19pm2-anneal300-720min-0nA-03T-50k-.txt | 50.07662 | 2.094335 | 12.51804 | 1743692728.3 | [49.9, 50.1) | 4.4016e+20 | TRUE
ext_ffj51/Ic/infield/step09/magnet/Ic_2025-04-03_15-15-37537997_45e19pm2-anneal300-720min-0nA-03T-60k-.txt | 59.99046 | 0.8326499 | 10.17026 | 1743693337.5 | [59.9, 60.1) | 4.4016e+20 | TRUE
ext_ffj51/Ic/infield/step09/magnet/Ic_2025-04-03_15-16-46026238_45e19pm2-anneal300-720min-0nA-03T-60k-.txt | 60.00937 | 0.8201367 | 9.876435 | 1743693406.0 | [59.9, 60.1) | 4.4016e+20 | TRUE
ext_ffj51/Ic/infield/step09/magnet/Ic_2025-04-03_15-17-54566743_45e19pm2-anneal300-720min-0nA-03T-60k-.txt | 60.02409 | 0.8213449 | 9.917833 | 1743693474.6 | [59.9, 60.1) | 4.4016e+20 | TRUE
ext_ffj51/Ic/infield/step09/magnet/Ic_2025-04-03_15-19-03151980_45e19pm2-anneal300-720min-0nA-03T-60k-.txt | 60.00548 | 0.8139718 | 9.747335 | 1743693543.2 | [59.9, 60.1) | 4.4016e+20 | TRUE
ext_ffj51/Ic/infield/step09/magnet/Ic_2025-04-03_15-20-11606327_45e19pm2-anneal300-720min-0nA-03T-60k-.txt | 59.99518 | 0.8172086 | 9.833718 | 1743693611.6 | [59.9, 60.1) | 4.4016e+20 | TRUE
ext_ffj51/Ic/infield/step09/magnet/Ic_2025-04-03_15-21-20141806_45e19pm2-anneal300-720min-0nA-03T-60k-.txt | 60.018 | 0.8165779 | 9.797089 | 1743693680.1 | [59.9, 60.1) | 4.4016e+20 | TRUE
ext_ffj51/Ic/infield/step09/magnet/Ic_2025-04-03_15-22-28639584_45e19pm2-anneal300-720min-0nA-03T-60k-.txt | 60.0279 | 0.8137256 | 9.739374 | 1743693748.6 | [59.9, 60.1) | 4.4016e+20 | TRUE
ext_ffj51/Ic/infield/step09/magnet/Ic_2025-04-03_15-23-37231527_45e19pm2-anneal300-720min-0nA-03T-60k-.txt | 60.03312 | 0.8138451 | 9.740538 | 1743693817.2 | [59.9, 60.1) | 4.4016e+20 | TRUE
ext_ffj51/Ic/infield/step09/magnet/Ic_2025-04-03_15-24-45855519_45e19pm2-anneal300-720min-0nA-03T-60k-.txt | 60.02833 | 0.8105042 | 9.655626 | 1743693885.9 | [59.9, 60.1) | 4.4016e+20 | TRUE
ext_ffj51/Ic/infield/step09/magnet/Ic_2025-04-03_15-25-54474500_45e19pm2-anneal300-720min-0nA-03T-60k-.txt | 60.02512 | 0.8122428 | 9.695057 | 1743693954.5 | [59.9, 60.1) | 4.4016e+20 | TRUE
ext_ffj51/Ic/infield/step09/magnet/Ic_2025-04-03_15-36-15951904_45e19pm2-anneal300-720min-0nA-03T-70k-.txt | 69.94733 | 0.0913836 | 5.85249 | 1743694576.0 | [69.9, 70.1) | 4.4016e+20 | TRUE
ext_ffj51/Ic/infield/step09/magnet/Ic_2025-04-03_15-37-00837598_45e19pm2-anneal300-720min-0nA-03T-70k-.txt | 69.92924 | 0.09190559 | 5.8937 | 1743694620.8 | [69.9, 70.1) | 4.4016e+20 | TRUE
ext_ffj51/Ic/infield/step09/magnet/Ic_2025-04-03_15-37-45673315_45e19pm2-anneal300-720min-0nA-03T-70k-.txt | 69.95146 | 0.09042526 | 5.794944 | 1743694665.7 | [69.9, 70.1) | 4.4016e+20 | TRUE
ext_ffj51/Ic/infield/step09/magnet/Ic_2025-04-03_15-38-30429124_45e19pm2-anneal300-720min-0nA-03T-70k-.txt | 69.95696 | 0.09140948 | 5.881403 | 1743694710.4 | [69.9, 70.1) | 4.4016e+20 | TRUE
ext_ffj51/Ic/infield/step09/magnet/Ic_2025-04-03_15-39-15247894_45e19pm2-anneal300-720min-0nA-03T-70k-.txt | 69.9683 | 0.09145466 | 5.863313 | 1743694755.2 | [69.9, 70.1) | 4.4016e+20 | TRUE
ext_ffj51/Ic/infield/step09/magnet/Ic_2025-04-03_15-40-00102303_45e19pm2-anneal300-720min-0nA-03T-70k-.txt | 69.96879 | 0.09159414 | 5.871073 | 1743694800.1 | [69.9, 70.1) | 4.4016e+20 | TRUE
ext_ffj51/Ic/infield/step09/magnet/Ic_2025-04-03_15-40-44921112_45e19pm2-anneal300-720min-0nA-03T-70k-.txt | 69.98042 | 0.09250713 | 5.940197 | 1743694844.9 | [69.9, 70.1) | 4.4016e+20 | TRUE
ext_ffj51/Ic/infield/step09/magnet/Ic_2025-04-03_15-41-29739208_45e19pm2-anneal300-720min-0nA-03T-70k-.txt | 69.94679 | 0.09137125 | 5.857124 | 1743694889.7 | [69.9, 70.1) | 4.4016e+20 | TRUE
ext_ffj51/Ic/infield/step09/magnet/Ic_2025-04-03_15-42-14457143_45e19pm2-anneal300-720min-0nA-03T-70k-.txt | 69.95735 | 0.0922385 | 5.943229 | 1743694934.5 | [69.9, 70.1) | 4.4016e+20 | TRUE
ext_ffj51/Ic/infield/step09/magnet/Ic_2025-04-03_15-42-59172621_45e19pm2-anneal300-720min-0nA-03T-70k-.txt | 69.96368 | 0.09205268 | 5.900753 | 1743694979.2 | [69.9, 70.1) | 4.4016e+20 | TRUE
ext_ffj51/Ic/infield/step09/no magnet/Ic_2025-04-04_00-45-14990161_45e19pm2-anneal300k-720min-0nA-0T-25k-.txt | 25.38447 | 10.34561 | 23.68222 | 1743727515.0 | [25.3, 25.5) | 4.4016e+20 | FALSE
ext_ffj51/Ic/infield/step09/no magnet/Ic_2025-04-04_00-46-22280322_45e19pm2-anneal300k-720min-0nA-0T-25k-.txt | 25.40499 | 10.39524 | 24.27899 | 1743727582.3 | [25.3, 25.5) | 4.4016e+20 | FALSE
ext_ffj51/Ic/infield/step09/no magnet/Ic_2025-04-04_00-47-29537117_45e19pm2-anneal300k-720min-0nA-0T-25k-.txt | 25.40819 | 10.37915 | 24.08382 | 1743727649.5 | [25.3, 25.5) | 4.4016e+20 | FALSE
ext_ffj51/Ic/infield/step09/no magnet/Ic_2025-04-04_00-48-36901512_45e19pm2-anneal300k-720min-0nA-0T-25k-.txt | 25.41368 | 10.38844 | 24.20463 | 1743727716.9 | [25.3, 25.5) | 4.4016e+20 | FALSE
ext_ffj51/Ic/infield/step09/no magnet/Ic_2025-04-04_00-49-44151391_45e19pm2-anneal300k-720min-0nA-0T-25k-.txt | 25.42193 | 10.36242 | 23.92781 | 1743727784.2 | [25.3, 25.5) | 4.4016e+20 | FALSE
ext_ffj51/Ic/infield/step09/no magnet/Ic_2025-04-04_00-50-51285592_45e19pm2-anneal300k-720min-0nA-0T-25k-.txt | 25.4349 | 10.39179 | 24.27892 | 1743727851.3 | [25.3, 25.5) | 4.4016e+20 | FALSE
ext_ffj51/Ic/infield/step09/no magnet/Ic_2025-04-04_00-51-58620808_45e19pm2-anneal300k-720min-0nA-0T-25k-.txt | 25.42206 | 10.37995 | 24.13704 | 1743727918.6 | [25.3, 25.5) | 4.4016e+20 | FALSE
ext_ffj51/Ic/infield/step09/no magnet/Ic_2025-04-04_00-53-05958428_45e19pm2-anneal300k-720min-0nA-0T-25k-.txt | 25.43616 | 10.36214 | 23.88996 | 1743727986.0 | [25.3, 25.5) | 4.4016e+20 | FALSE
ext_ffj51/Ic/infield/step09/no magnet/Ic_2025-04-04_00-54-13265872_45e19pm2-anneal300k-720min-0nA-0T-25k-.txt | 25.42119 | 10.36076 | 23.84672 | 1743728053.3 | [25.3, 25.5) | 4.4016e+20 | FALSE
ext_ffj51/Ic/infield/step09/no magnet/Ic_2025-04-04_00-55-20640200_45e19pm2-anneal300k-720min-0nA-0T-25k-.txt | 25.44006 | 10.3882 | 24.18541 | 1743728120.6 | [25.3, 25.5) | 4.4016e+20 | FALSE
ext_ffj51/Ic/infield/step09/no magnet/Ic_2025-04-04_01-01-17860882_45e19pm2-anneal300k-720min-0nA-0T-30k-.txt | 30.21044 | 8.671469 | 20.83282 | 1743728477.9 | [30.1, 30.3) | 4.4016e+20 | FALSE
ext_ffj51/Ic/infield/step09/no magnet/Ic_2025-04-04_01-02-18767747_45e19pm2-anneal300k-720min-0nA-0T-30k-.txt | 30.23474 | 8.661012 | 20.75888 | 1743728538.8 | [30.1, 30.3) | 4.4016e+20 | FALSE
ext_ffj51/Ic/infield/step09/no magnet/Ic_2025-04-04_01-03-19582945_45e19pm2-anneal300k-720min-0nA-0T-30k-.txt | 30.23257 | 8.655179 | 20.73189 | 1743728599.6 | [30.1, 30.3) | 4.4016e+20 | FALSE
ext_ffj51/Ic/infield/step09/no magnet/Ic_2025-04-04_01-04-20518807_45e19pm2-anneal300k-720min-0nA-0T-30k-.txt | 30.24737 | 8.651747 | 20.60039 | 1743728660.5 | [30.1, 30.3) | 4.4016e+20 | FALSE
ext_ffj51/Ic/infield/step09/no magnet/Ic_2025-04-04_01-05-21314676_45e19pm2-anneal300k-720min-0nA-0T-30k-.txt | 30.22879 | 8.658423 | 20.7781 | 1743728721.3 | [30.1, 30.3) | 4.4016e+20 | FALSE
ext_ffj51/Ic/infield/step09/no magnet/Ic_2025-04-04_01-06-22347255_45e19pm2-anneal300k-720min-0nA-0T-30k-.txt | 30.24685 | 8.658329 | 20.78691 | 1743728782.3 | [30.1, 30.3) | 4.4016e+20 | FALSE
ext_ffj51/Ic/infield/step09/no magnet/Ic_2025-04-04_01-07-23285866_45e19pm2-anneal300k-720min-0nA-0T-30k-.txt | 30.26853 | 8.65097 | 20.71221 | 1743728843.3 | [30.1, 30.3) | 4.4016e+20 | FALSE
ext_ffj51/Ic/infield/step09/no magnet/Ic_2025-04-04_01-08-24187288_45e19pm2-anneal300k-720min-0nA-0T-30k-.txt | 30.25765 | 8.652377 | 20.73218 | 1743728904.2 | [30.1, 30.3) | 4.4016e+20 | FALSE
ext_ffj51/Ic/infield/step09/no magnet/Ic_2025-04-04_01-09-24882527_45e19pm2-anneal300k-720min-0nA-0T-30k-.txt | 30.26252 | 8.679156 | 20.9732 | 1743728964.9 | [30.1, 30.3) | 4.4016e+20 | FALSE
ext_ffj51/Ic/infield/step09/no magnet/Ic_2025-04-04_01-10-25641112_45e19pm2-anneal300k-720min-0nA-0T-30k-.txt | 30.2575 | 8.642453 | 20.60553 | 1743729025.6 | [30.1, 30.3) | 4.4016e+20 | FALSE
ext_ffj51/Ic/infield/step09/no magnet/Ic_2025-04-04_01-19-38876488_45e19pm2-anneal300k-720min-0nA-0T-40k-.txt | 40.12698 | 5.810325 | 17.22172 | 1743729578.9 | [40.1, 40.3) | 4.4016e+20 | FALSE
ext_ffj51/Ic/infield/step09/no magnet/Ic_2025-04-04_01-21-31396606_45e19pm2-anneal300k-720min-0nA-0T-40k-.txt | 40.13626 | 5.825377 | 17.39297 | 1743729691.4 | [40.1, 40.3) | 4.4016e+20 | FALSE
ext_ffj51/Ic/infield/step09/no magnet/Ic_2025-04-04_01-23-23956743_45e19pm2-anneal300k-720min-0nA-0T-40k-.txt | 40.1553 | 5.828618 | 17.4682 | 1743729804.0 | [40.1, 40.3) | 4.4016e+20 | FALSE
ext_ffj51/Ic/infield/step09/no magnet/Ic_2025-04-04_01-25-16468509_45e19pm2-anneal300k-720min-0nA-0T-40k-.txt | 40.16812 | 5.823488 | 17.41317 | 1743729916.5 | [40.1, 40.3) | 4.4016e+20 | FALSE
ext_ffj51/Ic/infield/step09/no magnet/Ic_2025-04-04_01-27-08887213_45e19pm2-anneal300k-720min-0nA-0T-40k-.txt | 40.16987 | 5.845332 | 17.60195 | 1743730028.9 | [40.1, 40.3) | 4.4016e+20 | FALSE
ext_ffj51/Ic/infield/step09/no magnet/Ic_2025-04-04_01-29-01525545_45e19pm2-anneal300k-720min-0nA-0T-40k-.txt | 40.17897 | 5.827523 | 17.42958 | 1743730141.5 | [40.1, 40.3) | 4.4016e+20 | FALSE
ext_ffj51/Ic/infield/step09/no magnet/Ic_2025-04-04_01-30-53970820_45e19pm2-anneal300k-720min-0nA-0T-40k-.txt | 40.17914 | 5.806023 | 17.17528 | 1743730254.0 | [40.1, 40.3) | 4.4016e+20 | FALSE
ext_ffj51/Ic/infield/step09/no magnet/Ic_2025-04-04_01-32-46646851_45e19pm2-anneal300k-720min-0nA-0T-40k-.txt | 40.17643 | 5.847384 | 17.6296 | 1743730366.6 | [40.1, 40.3) | 4.4016e+20 | FALSE
ext_ffj51/Ic/infield/step09/no magnet/Ic_2025-04-04_01-34-39094282_45e19pm2-anneal300k-720min-0nA-0T-40k-.txt | 40.17803 | 5.815885 | 17.27781 | 1743730479.1 | [40.1, 40.3) | 4.4016e+20 | FALSE
ext_ffj51/Ic/infield/step09/no magnet/Ic_2025-04-04_01-36-31666480_45e19pm2-anneal300k-720min-0nA-0T-40k-.txt | 40.17797 | 5.826985 | 17.40112 | 1743730591.7 | [40.1, 40.3) | 4.4016e+20 | FALSE
ext_ffj51/Ic/infield/step09/no magnet/Ic_2025-04-04_01-46-11173411_45e19pm2-anneal300k-720min-0nA-0T-50k-.txt | 50.0418 | 3.6649 | 16.45091 | 1743731171.2 | [49.9, 50.1) | 4.4016e+20 | FALSE
ext_ffj51/Ic/infield/step09/no magnet/Ic_2025-04-04_01-47-31044579_45e19pm2-anneal300k-720min-0nA-0T-50k-.txt | 50.05026 | 3.659962 | 16.40825 | 1743731251.0 | [49.9, 50.1) | 4.4016e+20 | FALSE
ext_ffj51/Ic/infield/step09/no magnet/Ic_2025-04-04_01-48-50878441_45e19pm2-anneal300k-720min-0nA-0T-50k-.txt | 50.05924 | 3.67335 | 16.65112 | 1743731330.9 | [49.9, 50.1) | 4.4016e+20 | FALSE
ext_ffj51/Ic/infield/step09/no magnet/Ic_2025-04-04_01-50-10843078_45e19pm2-anneal300k-720min-0nA-0T-50k-.txt | 50.06757 | 3.673562 | 16.71852 | 1743731410.8 | [49.9, 50.1) | 4.4016e+20 | FALSE
ext_ffj51/Ic/infield/step09/no magnet/Ic_2025-04-04_01-51-30784699_45e19pm2-anneal300k-720min-0nA-0T-50k-.txt | 50.07279 | 3.679988 | 16.82094 | 1743731490.8 | [49.9, 50.1) | 4.4016e+20 | FALSE
ext_ffj51/Ic/infield/step09/no magnet/Ic_2025-04-04_01-52-50748533_45e19pm2-anneal300k-720min-0nA-0T-50k-.txt | 50.0726 | 3.678776 | 16.79012 | 1743731570.7 | [49.9, 50.1) | 4.4016e+20 | FALSE
ext_ffj51/Ic/infield/step09/no magnet/Ic_2025-04-04_01-54-10622328_45e19pm2-anneal300k-720min-0nA-0T-50k-.txt | 50.08335 | 3.674872 | 16.72621 | 1743731650.6 | [49.9, 50.1) | 4.4016e+20 | FALSE
ext_ffj51/Ic/infield/step09/no magnet/Ic_2025-04-04_01-55-30711913_45e19pm2-anneal300k-720min-0nA-0T-50k-.txt | 50.09573 | 3.676162 | 16.75037 | 1743731730.7 | [49.9, 50.1) | 4.4016e+20 | FALSE
ext_ffj51/Ic/infield/step09/no magnet/Ic_2025-04-04_01-56-50933202_45e19pm2-anneal300k-720min-0nA-0T-50k-.txt | 50.0762 | 3.680196 | 16.8212 | 1743731810.9 | [49.9, 50.1) | 4.4016e+20 | FALSE
ext_ffj51/Ic/infield/step09/no magnet/Ic_2025-04-04_01-58-10898970_45e19pm2-anneal300k-720min-0nA-0T-50k-.txt | 50.08837 | 3.672638 | 16.6957 | 1743731890.9 | [49.9, 50.1) | 4.4016e+20 | FALSE
ext_ffj51/Ic/infield/step09/no magnet/Ic_2025-04-04_02-09-03830627_45e19pm2-anneal300k-720min-0nA-0T-60k-.txt | 60.00034 | 1.877147 | 15.61417 | 1743732543.8 | [59.9, 60.1) | 4.4016e+20 | FALSE
ext_ffj51/Ic/infield/step09/no magnet/Ic_2025-04-04_02-10-55633766_45e19pm2-anneal300k-720min-0nA-0T-60k-.txt | 59.98506 | 1.881916 | 15.79283 | 1743732655.6 | [59.9, 60.1) | 4.4016e+20 | FALSE
ext_ffj51/Ic/infield/step09/no magnet/Ic_2025-04-04_02-12-47608040_45e19pm2-anneal300k-720min-0nA-0T-60k-.txt | 60.0105 | 1.877714 | 15.7024 | 1743732767.6 | [59.9, 60.1) | 4.4016e+20 | FALSE
ext_ffj51/Ic/infield/step09/no magnet/Ic_2025-04-04_02-14-39532561_45e19pm2-anneal300k-720min-0nA-0T-60k-.txt | 60.00806 | 1.879621 | 15.74446 | 1743732879.5 | [59.9, 60.1) | 4.4016e+20 | FALSE
ext_ffj51/Ic/infield/step09/no magnet/Ic_2025-04-04_02-16-31493126_45e19pm2-anneal300k-720min-0nA-0T-60k-.txt | 60.02839 | 1.881123 | 15.78018 | 1743732991.5 | [59.9, 60.1) | 4.4016e+20 | FALSE
ext_ffj51/Ic/infield/step09/no magnet/Ic_2025-04-04_02-18-23381127_45e19pm2-anneal300k-720min-0nA-0T-60k-.txt | 60.02037 | 1.881181 | 15.78672 | 1743733103.4 | [59.9, 60.1) | 4.4016e+20 | FALSE
ext_ffj51/Ic/infield/step09/no magnet/Ic_2025-04-04_02-20-15239282_45e19pm2-anneal300k-720min-0nA-0T-60k-.txt | 60.01419 | 1.87782 | 15.70129 | 1743733215.2 | [59.9, 60.1) | 4.4016e+20 | FALSE
ext_ffj51/Ic/infield/step09/no magnet/Ic_2025-04-04_02-22-07218714_45e19pm2-anneal300k-720min-0nA-0T-60k-.txt | 60.00418 | 1.879331 | 15.73681 | 1743733327.2 | [59.9, 60.1) | 4.4016e+20 | FALSE
ext_ffj51/Ic/infield/step09/no magnet/Ic_2025-04-04_02-23-59214246_45e19pm2-anneal300k-720min-0nA-0T-60k-.txt | 60.02137 | 1.884222 | 15.86155 | 1743733439.2 | [59.9, 60.1) | 4.4016e+20 | FALSE
ext_ffj51/Ic/infield/step09/no magnet/Ic_2025-04-04_02-25-50810193_45e19pm2-anneal300k-720min-0nA-0T-60k-.txt | 60.0318 | 1.880879 | 15.78224 | 1743733550.8 | [59.9, 60.1) | 4.4016e+20 | FALSE
ext_ffj51/Ic/infield/step09/no magnet/Ic_2025-04-04_02-36-55818685_45e19pm2-anneal300k-720min-0nA-0T-70k-.txt | 69.91827 | 0.3462856 | 9.168693 | 1743734215.8 | [69.9, 70.1) | 4.4016e+20 | FALSE
ext_ffj51/Ic/infield/step09/no magnet/Ic_2025-04-04_02-38-24671447_45e19pm2-anneal300k-720min-0nA-0T-70k-.txt | 69.97277 | 0.3362383 | 8.72451 | 1743734304.7 | [69.9, 70.1) | 4.4016e+20 | FALSE
ext_ffj51/Ic/infield/step09/no magnet/Ic_2025-04-04_02-39-53160314_45e19pm2-anneal300k-720min-0nA-0T-70k-.txt | 69.97098 | 0.3405211 | 8.98427 | 1743734393.2 | [69.9, 70.1) | 4.4016e+20 | FALSE
ext_ffj51/Ic/infield/step09/no magnet/Ic_2025-04-04_02-41-21891591_45e19pm2-anneal300k-720min-0nA-0T-70k-.txt | 69.95266 | 0.3426761 | 9.08797 | 1743734481.9 | [69.9, 70.1) | 4.4016e+20 | FALSE
ext_ffj51/Ic/infield/step09/no magnet/Ic_2025-04-04_02-42-50313984_45e19pm2-anneal300k-720min-0nA-0T-70k-.txt | 69.95642 | 0.3420796 | 9.088596 | 1743734570.3 | [69.9, 70.1) | 4.4016e+20 | FALSE
ext_ffj51/Ic/infield/step09/no magnet/Ic_2025-04-04_02-44-19028015_45e19pm2-anneal300k-720min-0nA-0T-70k-.txt | 69.96557 | 0.3456039 | 9.235203 | 1743734659.0 | [69.9, 70.1) | 4.4016e+20 | FALSE
ext_ffj51/Ic/infield/step09/no magnet/Ic_2025-04-04_02-45-47332670_45e19pm2-anneal300k-720min-0nA-0T-70k-.txt | 69.9952 | 0.3465196 | 9.317211 | 1743734747.3 | [69.9, 70.1) | 4.4016e+20 | FALSE
ext_ffj51/Ic/infield/step09/no magnet/Ic_2025-04-04_02-47-15825057_45e19pm2-anneal300k-720min-0nA-0T-70k-.txt | 69.96596 | 0.3477321 | 9.373751 | 1743734835.8 | [69.9, 70.1) | 4.4016e+20 | FALSE
ext_ffj51/Ic/infield/step09/no magnet/Ic_2025-04-04_02-48-44232001_45e19pm2-anneal300k-720min-0nA-0T-70k-.txt | 69.97478 | 0.3494563 | 9.453151 | 1743734924.2 | [69.9, 70.1) | 4.4016e+20 | FALSE
ext_ffj51/Ic/infield/step09/no magnet/Ic_2025-04-04_02-50-12952535_45e19pm2-anneal300k-720min-0nA-0T-70k-.txt | 69.9692 | 0.3509188 | 9.51776 | 1743735013.0 | [69.9, 70.1) | 4.4016e+20 | FALSE
ext_ffj51/Ic/infield/step09/no magnet/Ic_2025-04-04_05-15-06152719_45e19pm2-anneal300k-720min-0nA-0T-22k-.txt | 22.35107 | 11.41695 | 26.28508 | 1743743706.2 | [22.3, 22.5) | 4.4016e+20 | FALSE
ext_ffj51/Ic/infield/step09/no magnet/Ic_2025-04-04_05-15-52580840_45e19pm2-anneal300k-720min-0nA-0T-22k-.txt | 22.36199 | 11.43434 | 26.5459 | 1743743752.6 | [22.3, 22.5) | 4.4016e+20 | FALSE
ext_ffj51/Ic/infield/step09/no magnet/Ic_2025-04-04_05-16-39138605_45e19pm2-anneal300k-720min-0nA-0T-22k-.txt | 22.35751 | 11.4527 | 26.89666 | 1743743799.1 | [22.3, 22.5) | 4.4016e+20 | FALSE
ext_ffj51/Ic/infield/step09/no magnet/Ic_2025-04-04_05-17-25586238_45e19pm2-anneal300k-720min-0nA-0T-22k-.txt | 22.37361 | 11.43933 | 26.66496 | 1743743845.6 | [22.3, 22.5) | 4.4016e+20 | FALSE
ext_ffj51/Ic/infield/step09/no magnet/Ic_2025-04-04_05-18-12099566_45e19pm2-anneal300k-720min-0nA-0T-22k-.txt | 22.38203 | 11.44479 | 26.8237 | 1743743892.1 | [22.3, 22.5) | 4.4016e+20 | FALSE
ext_ffj51/Ic/infield/step09/no magnet/Ic_2025-04-04_05-18-58595710_45e19pm2-anneal300k-720min-0nA-0T-22k-.txt | 22.39157 | 11.41883 | 26.43644 | 1743743938.6 | [22.3, 22.5) | 4.4016e+20 | FALSE
ext_ffj51/Ic/infield/step09/no magnet/Ic_2025-04-04_05-19-45241446_45e19pm2-anneal300k-720min-0nA-0T-22k-.txt | 22.38207 | 11.42245 | 26.56636 | 1743743985.2 | [22.3, 22.5) | 4.4016e+20 | FALSE
ext_ffj51/Ic/infield/step09/no magnet/Ic_2025-04-04_05-20-31754365_45e19pm2-anneal300k-720min-0nA-0T-22k-.txt | 22.39211 | 11.41344 | 26.23253 | 1743744031.8 | [22.3, 22.5) | 4.4016e+20 | FALSE
ext_ffj51/Ic/infield/step09/no magnet/Ic_2025-04-04_05-21-18223950_45e19pm2-anneal300k-720min-0nA-0T-22k-.txt | 22.39174 | 11.43131 | 26.64742 | 1743744078.2 | [22.3, 22.5) | 4.4016e+20 | FALSE
ext_ffj51/Ic/infield/step09/no magnet/Ic_2025-04-04_05-22-04666584_45e19pm2-anneal300k-720min-0nA-0T-22k-.txt | 22.39298 | 11.40536 | 26.25338 | 1743744124.7 | [22.3, 22.5) | 4.4016e+20 | FALSE
ext_ffj51/Ic/infield/step09/no magnet/Ic_2025-04-04_12-31-35986627_ffj51-45e19pm2-anneal300k-720min-0nA-0T-22k.txt | 21.98992 | 11.41823 | 25.96943 | 1743769896.0 | [21.9, 22.1) | 4.4016e+20 | FALSE
ext_ffj51/Ic/infield/step09/no magnet/Ic_2025-04-04_12-32-30596284_ffj51-45e19pm2-anneal300k-720min-0nA-0T-22k.txt | 21.99122 | 11.4497 | 26.661 | 1743769950.6 | [21.9, 22.1) | 4.4016e+20 | FALSE
ext_ffj51/Ic/infield/step09/no magnet/Ic_2025-04-04_12-33-17581541_ffj51-45e19pm2-anneal300k-720min-0nA-0T-22k.txt | 22.00185 | 11.42036 | 26.18759 | 1743769997.6 | [21.9, 22.1) | 4.4016e+20 | FALSE
ext_ffj51/Ic/infield/step09/no magnet/Ic_2025-04-04_12-34-00530504_ffj51-45e19pm2-anneal300k-720min-0nA-0T-22k.txt | 21.9973 | 11.42973 | 26.46974 | 1743770040.5 | [21.9, 22.1) | 4.4016e+20 | FALSE
ext_ffj51/Ic/infield/step09/no magnet/Ic_2025-04-04_12-34-57187278_ffj51-45e19pm2-anneal300k-720min-0nA-0T-22k.txt | 21.98773 | 11.41856 | 26.1343 | 1743770097.2 | [21.9, 22.1) | 4.4016e+20 | FALSE
ext_ffj51/Ic/infield/step09/no magnet/Ic_2025-04-04_12-35-53749311_ffj51-45e19pm2-anneal300k-720min-0nA-0T-22k.txt | 21.98525 | 11.45684 | 26.73221 | 1743770153.7 | [21.9, 22.1) | 4.4016e+20 | FALSE
ext_ffj51/Ic/infield/step09/no magnet/Ic_2025-04-04_12-36-50328616_ffj51-45e19pm2-anneal300k-720min-0nA-0T-22k.txt | 21.98961 | 11.38287 | 25.25107 | 1743770210.3 | [21.9, 22.1) | 4.4016e+20 | FALSE
ext_ffj51/Ic/infield/step09/no magnet/Ic_2025-04-04_12-37-46940190_ffj51-45e19pm2-anneal300k-720min-0nA-0T-22k.txt | 21.99518 | 11.45731 | 26.72274 | 1743770266.9 | [21.9, 22.1) | 4.4016e+20 | FALSE
ext_ffj51/Ic/infield/step09/no magnet/Ic_2025-04-04_12-38-43565247_ffj51-45e19pm2-anneal300k-720min-0nA-0T-22k.txt | 21.98926 | 11.44326 | 26.49047 | 1743770323.6 | [21.9, 22.1) | 4.4016e+20 | FALSE
ext_ffj51/Ic/infield/step09/no magnet/Ic_2025-04-04_12-39-40140808_ffj51-45e19pm2-anneal300k-720min-0nA-0T-22k.txt | 21.98138 | 11.43368 | 26.33632 | 1743770380.1 | [21.9, 22.1) | 4.4016e+20 | FALSE

## aggregates
temperature_group | cumulated_fluence | magnet | temperature_mean | temperature_std | ic_mean | ic_std | n_mean | n_std | file_count
[20.3, 20.5) | 0 | TRUE | 20.404495 | 0.01412092 | 26.20128 | 0.106536 | 31.79877 | 0.8525183 | 2
[21.5, 21.7) | 0 | FALSE | 21.6351 | 0.02940427 | 33.83015 | 0.02377283 | 40.08731 | 0.5749411 | 3
[21.7, 21.9) | 0 | FALSE | 21.733405 | 0.007445834 | 33.74097 | 0.04182038 | 39.84452 | 0.6614619 | 2
[21.9, 22.1) | 0 | TRUE | 22.030335 | 0.02915494 | 25.71129 | 0.05526886 | 30.71234 | 0.522836 | 8
[21.9, 22.1) | 1.4602e+20 | FALSE | 22.0453825 | 0.02854338 | 26.23955 | 0.06023035 | 36.38774 | 0.3406736 | 4
[21.9, 22.1) | 2.9562e+20 | FALSE | 22.06367 | 0.02435131 | 16.95736 | 0.03138123 | 30.81536 | 0.415033 | 7
[21.9, 22.1) | 2.9562e+20 | TRUE | 22.05063 | 0.0301515 | 13.43426 | 0.01896799 | 23.3213 | 0.2020937 | 6
[21.9, 22.1) | 4.4016e+20 | FALSE | 21.99087 | 0.005936611 | 11.43105 | 0.02264632 | 26.29549 | 0.4486612 | 10
[22.1, 22.3) | 0 | TRUE | 22.246148 | 0.02131199 | 24.528 | 0.02406654 | 28.58045 | 0.1157705 | 5
[22.1, 22.3) | 1.4602e+20 | FALSE | 22.16769 | 0.05716617 | 26.18199 | 0.08306755 | 36.22339 | 0.5593703 | 6
[22.1, 22.3) | 1.4602e+20 | TRUE | 22.25113 | 0.03661439 | 20.81363 | 0.0300848 | 26.90325 | 0.1355753 | 6
[22.1, 22.3) | 2.9562e+20 | FALSE | 22.12187 | 0.007269129 | 16.93848 | 0.01226944 | 30.62528 | 0.1519919 | 3
[22.1, 22.3) | 2.9562e+20 | TRUE | 22.1631 | 0.04944461 | 13.44599 | 0.03070071 | 23.28626 | 0.1887189 | 11
[22.1, 22.3) | 4.4016e+20 | TRUE | 22.15346 | 0.01898489 | 8.926667 | 0.01632865 | 20.52652 | 0.1900898 | 10
[22.3, 22.5) | 1.4602e+20 | FALSE | 22.3917225 | 0.06244672 | 26.07794 | 0.02862374 | 36.34858 | 0.1714573 | 4
[22.3, 22.5) | 1.4602e+20 | TRUE | 22.373284 | 0.04670827 | 20.79161 | 0.05210643 | 26.46543 | 0.4351635 | 10
[22.3, 22.5) | 2.9562e+20 | FALSE | 22.467946 | 0.0237358 | 16.81337 | 0.06632219 | 31.18951 | 0.852122 | 5
[22.3, 22.5) | 4.4016e+20 | FALSE | 22.377668 | 0.01580712 | 11.42795 | 0.01502956 | 26.53524 | 0.232796 | 10
[22.5, 22.7) | 2.9562e+20 | FALSE | 22.528396 | 0.01167082 | 16.84094 | 0.02601272 | 31.62357 | 0.3538802 | 5
[24.9, 25.1) | 0 | TRUE | 25.06461 | 0.02001112 | 22.16696 | 0.03442871 | 25.44033 | 0.1134029 | 2
[24.9, 25.1) | 1.4602e+20 | TRUE | 24.98455 | 0.001865592 | 18.67771 | 0.02130393 | 23.8786 | 0.1375201 | 3
[25.1, 25.3) | 0 | TRUE | 25.15118 | 0.03388259 | 22.5358 | 0.4073886 | 25.79874 | 0.6294839 | 9
[25.1, 25.3) | 1.4602e+20 | FALSE | 25.212662 | 0.04891598 | 23.93955 | 0.03706079 | 31.61552 | 0.2594906 | 5
[25.1, 25.3) | 1.4602e+20 | TRUE | 25.236244 | 0.02748216 | 18.52502 | 0.01667241 | 23.81477 | 0.05643201 | 5
[25.3, 25.5) | 2.9562e+20 | FALSE | 25.443166 | 0.04186136 | 15.33924 | 0.03763035 | 27.01332 | 0.3580059 | 10
[25.3, 25.5) | 2.9562e+20 | TRUE | 25.34291 | 0.02195231 | 11.75439 | 0.02237234 | 20.08488 | 0.1135318 | 5
[25.3, 25.5) | 4.4016e+20 | FALSE | 25.418763 | 0.01682175 | 10.37537 | 0.0165892 | 24.05155 | 0.2035557 | 10
[25.3, 25.5) | 4.4016e+20 | TRUE | 25.401726 | 0.006537905 | 7.670061 | 0.0101969 | 18.16417 | 0.1046858 | 10
[25.5, 25.7) | 0 | FALSE | 25.59237 | 0.06703881 | 30.82605 | 0.1321705 | 35.08164 | 1.421621 | 7
[25.7, 25.9) | 0 | FALSE | 25.83719 | 0.0315381 | 30.78966 | 0.06791982 | 36.47717 | 0.57597 | 3
[29.9, 30.1) | 0 | TRUE | 30.014087 | 0.01897 | 18.7256 | 0.2981403 | 22.14385 | 0.2805189 | 10
[29.9, 30.1) | 1.4602e+20 | FALSE | 30.062208 | 0.01727483 | 20.67737 | 0.02762358 | 27.13025 | 0.2336687 | 5
[29.9, 30.1) | 1.4602e+20 | TRUE | 30.066362 | 0.0098382 | 15.22566 | 0.0157646 | 20.25953 | 0.08356094 | 5
[30.1, 30.3) | 2.9562e+20 | FALSE | 30.260446 | 0.0284006 | 12.95468 | 0.00982879 | 22.56243 | 0.09667439 | 10
[30.1, 30.3) | 2.9562e+20 | TRUE | 30.191244 | 0.01773275 | 9.488581 | 0.02204175 | 17.16955 | 0.1698337 | 5
[30.1, 30.3) | 4.4016e+20 | FALSE | 30.244696 | 0.01795652 | 8.658112 | 0.01058316 | 20.75121 | 0.1076105 | 10
[30.1, 30.3) | 4.4016e+20 | TRUE | 30.243039 | 0.01996027 | 6.075033 | 0.02859351 | 15.5899 | 0.3121339 | 10
[30.3, 30.5) | 0 | FALSE | 30.4161 | 0.05809959 | 27.16441 | 0.1130803 | 30.3316 | 0.9220696 | 9
[39.9, 40.1) | 0 | FALSE | 40.06214 | 0.04241573 | 20.43813 | 0.07673808 | 25.40433 | 0.5622275 | 6
[39.9, 40.1) | 0 | TRUE | 39.952427 | 0.02257335 | 12.60862 | 0.1612663 | 19.01705 | 0.1170005 | 10
[39.9, 40.1) | 1.4602e+20 | FALSE | 39.959488 | 0.01447604 | 14.8246 | 0.02075888 | 21.82833 | 0.1486601 | 5
[39.9, 40.1) | 1.4602e+20 | TRUE | 39.961624 | 0.01701722 | 10.04419 | 0.02496145 | 17.05046 | 0.1422353 | 5
[39.9, 40.1) | 2.9562e+20 | TRUE | 40.08942 | 0.007261246 | 6.082077 | 0.00810682 | 14.81759 | 0.08222846 | 3
[40.1, 40.3) | 0 | FALSE | 40.2398025 | 0.05072392 | 20.21804 | 0.03567423 | 24.48706 | 0.1116363 | 4
[40.1, 40.3) | 2.9562e+20 | FALSE | 40.16139 | 0.02094005 | 8.992911 | 0.01467414 | 18.68635 | 0.1097432 | 9
[40.1, 40.3) | 2.9562e+20 | TRUE | 40.111515 | 0.004886108 | 6.077413 | 0.004795307 | 14.78116 | 0.02844394 | 2
[40.1, 40.3) | 4.4016e+20 | FALSE | 40.164707 | 0.01903779 | 5.825694 | 0.01330837 | 17.40114 | 0.1477417 | 10
[40.1, 40.3) | 4.4016e+20 | TRUE | 40.152474 | 0.01771528 | 3.770054 | 0.005571191 | 13.83984 | 0.06097432 | 10
[49.9, 50.1) | 0 | FALSE | 50.04266 | 0.03404587 | 14.40839 | 0.09483262 | 22.94528 | 0.8974579 | 9
[49.9, 50.1) | 0 | TRUE | 49.971801 | 0.0232611 | 8.231913 | 0.07852668 | 19.14206 | 0.1927364 | 10
[49.9, 50.1) | 1.4602e+20 | FALSE | 49.949538 | 0.01681483 | 10.1459 | 0.01832703 | 20.33489 | 0.2130975 | 5
[49.9, 50.1) | 1.4602e+20 | TRUE | 49.934522 | 0.02221228 | 6.406651 | 0.01579048 | 16.66321 | 0.1347981 | 5
[49.9, 50.1) | 2.9562e+20 | FALSE | 50.059154 | 0.03553293 | 5.888099 | 0.014022 | 17.22321 | 0.08082461 | 10
[49.9, 50.1) | 2.9562e+20 | TRUE | 50.03422 | 0.0162918 | 3.613204 | 0.01384673 | 13.42829 | 0.1724957 | 5
[49.9, 50.1) | 4.4016e+20 | FALSE | 50.070791 | 0.01676978 | 3.67344 | 0.006512387 | 16.68333 | 0.1444521 | 10
[49.9, 50.1) | 4.4016e+20 | TRUE | 50.054492 | 0.01492334 | 2.09217 | 0.002565153 | 12.46694 | 0.03487932 | 10
[59.9, 60.1) | 0 | FALSE | 59.98995 | 0.02888073 | 9.495965 | 0.04704105 | 23.58569 | 0.356783 | 10
[59.9, 60.1) | 0 | TRUE | 59.98068 | 0.02188106 | 4.855246 | 0.05294637 | 19.31405 | 0.1466448 | 9
[59.9, 60.1) | 1.4602e+20 | FALSE | 59.953502 | 0.01382831 | 6.424022 | 0.0090228 | 20.82726 | 0.07993659 | 5
[59.9, 60.1) | 1.4602e+20 | TRUE | 59.946744 | 0.01303054 | 3.551718 | 0.01181983 | 15.49492 | 0.2431008 | 5
[59.9, 60.1) | 2.9562e+20 | FALSE | 60.027414 | 0.02571349 | 3.409641 | 0.008026308 | 17.2303 | 0.1003071 | 10
[59.9, 60.1) | 2.9562e+20 | TRUE | 59.985964 | 0.02057348 | 1.758461 | 0.01307733 | 12.18437 | 0.2715461 | 5
[59.9, 60.1) | 4.4016e+20 | FALSE | 60.012426 | 0.01399267 | 1.880095 | 0.002199427 | 15.75027 | 0.06738644 | 10
[59.9, 60.1) | 4.4016e+20 | TRUE | 60.015705 | 0.01482819 | 0.8172207 | 0.0063948 | 9.817327 | 0.1478756 | 10
[69.9, 70.1) | 0 | FALSE | 69.9468 | 0.03104636 | 5.448174 | 0.04789666 | 26.6357 | 0.7452775 | 9
[69.9, 70.1) | 0 | TRUE | 70.0011225 | 0.052702 | 2.174005 | 0.02109484 | 17.63656 | 0.5494558 | 8
[69.9, 70.1) | 1.4602e+20 | FALSE | 70.0158325 | 0.009872495 | 3.27182 | 0.0234709 | 20.96314 | 0.6056359 | 4
[69.9, 70.1) | 1.4602e+20 | TRUE | 69.97929 | 0.0424101 | 1.356175 | 0.006415383 | 13.10352 | 0.1045009 | 5
[69.9, 70.1) | 2.9562e+20 | FALSE | 69.988126 | 0.02224276 | 1.281176 | 0.005517427 | 15.40034 | 0.1514724 | 10
[69.9, 70.1) | 4.4016e+20 | FALSE | 69.964181 | 0.01979221 | 0.3448031 | 0.004435351 | 9.195111 | 0.2377108 | 10
[69.9, 70.1) | 4.4016e+20 | TRUE | 69.957032 | 0.014372 | 0.09163423 | 0.0005825021 | 5.879823 | 0.0436074 | 10
[70.1, 70.3) | 0 | TRUE | 70.21664 | 0.07940809 | 2.15265 | 0.02537456 | 17.01559 | 0.2651831 | 2
[74.9, 75.1) | 2.9562e+20 | FALSE | 74.9795 | 0.03341142 | 0.3554854 | 0.005709539 | 10.08296 | 0.2146015 | 10
[79.9, 80.1) | 0 | FALSE | 80.01923 | 0.01970012 | 1.824313 | 0.009424531 | 24.40099 | 0.4075401 | 3
[80.1, 80.3) | 0 | TRUE | 80.16615 | 0.07097881 | 0.3572811 | 0.006688548 | 11.12276 | 0.50595 | 3