## all_data
fpath | cumulated_fluence | magnet | tc
ffj51/Tc/infield/Tc_2025-03-06_19-39-41549956_ffj51-step00-nomagnet-up.txt | 0 | FALSE | 88.81039
ffj51/Tc/infield/Tc_2025-03-26_20-45-07747039_ffj51-step00-magnet-dn.txt | 0 | TRUE | 86.92183
ffj51/Tc/infield/Tc_2025-03-28_12-49-13960962_ffj51-step03-magnet-anneal300k-720min-dn.txt | 1.4602e+20 | TRUE | 83.43067
ffj51/Tc/infield/Tc_2025-03-28_16-24-52727153_ffj51-step03-nomagnet-anneal300k-720min-dn.txt | 1.4602e+20 | FALSE | 84.92072
ffj51/Tc/infield/Tc_2025-04-01_03-56-52321662_ffj51-step06-nomagnet-anneal300k-720min-up.txt | 2.9562e+20 | FALSE | 80.4793
ffj51/Tc/infield/Tc_2025-04-01_21-14-16456880_ffj51-step06-magnet-anneal300k-720min-up.txt | 2.9562e+20 | TRUE | 79.01058
ffj51/Tc/infield/Tc_2025-04-03_17-30-13186743_step09-magnet-anneal300k-720min-dn.txt | 4.4016e+20 | TRUE | 76.20994
ffj51/Tc/infield/Tc_2025-04-04_04-37-29817107_step09-nomagnet-anneal300k-720min-dn.txt | 4.4016e+20 | FALSE | 77.44157